## Swati (Beam with hole)
SL. No | JOURNAL TITLE | SPECIMEN | SHAPE CODE | Boundary condition | Loading condition | Fy | Fu | E | ν | t | L | bw | bf1 | bf2 | bl1 | bl2 | q | r | HOLE SHAPE | l hole | h hole | r hole | Number Of Holes in Channel | Distance from top to centre of first hole Y | Distance from left to centre of first hole X | Centre to centre distance between adjesent holes in X direction Sx | Ultimate Buckiling Strength (Mtest) | Ultimate Buckiling Strength (MFEM) | Failure Mode | AISI | Eurocode 3 | AS/NZS
Units | [5 empty] | Mpa | Mpa | Mpa |  | mm | mm | mm | mm | mm | mm | mm | mm | mm | Geometry | mm | mm | mm | Nos | mm | mm | mm | KN | KN |  | KN | KN | KN
1 | Moen et al. 2013 | NH-1.1 | C | Pinned and roller | four point loading | 380 | 437 | 203500 | 0.3 | 1.76 | 4878 | 203 | 63 | 63.4 | 15.4 | 13.9 |  | 4.475 | no hole | [7 empty] | 12.6 | 10.6 | Distortional and local | 10.6
2 | Moen et al. 2013 | NH-1.2 | C | Pinned and roller | four point loading | 363 | 417.45 | 203500 | 0.3 | 1.77 | 4878 | 203.2 | 62.8 | 63.4 | 15.3 | 14 |  | 4.875 | no hole | [7 empty] | 12.6 | 10.6 | Distortional and local | ˉ
3 | Moen et al. 2013 | NH-2.1 | C | Pinned and roller | four point loading | 364 | 418.6 | 203500 | 0.3 | 1.76 | 4878 | 203.3 | 62.7 | 63.5 | 15.4 | 14.2 |  | 4.75 | no hole | [7 empty] | 12.5 | 10.5 | Distortional and local | 10.5
4 | Moen et al. 2013 | NH-2.2 | C | Pinned and roller | four point loading | 375 | 431.25 | 203500 | 0.3 | 1.78 | 4878 | 203.1 | 62.7 | 63.5 | 15.2 | 14 |  | 4.675 | no hole | [7 empty] | 12.5 | 10.5 | Distortional and local | ˉ
5 | Moen et al. 2013 | NH-3.1 | C | Pinned and roller | four point loading | 378 | 434.7 | 203500 | 0.3 | 1.78 | 4878 | 203.1 | 62.7 | 63.5 | 13.1 | 14.2 |  | 4.9 | no hole | [7 empty] | 13 | 10.6 | Distortional and local | ˉ
6 | Moen et al. 2013 | NH-3.2 | C | Pinned and roller | four point loading | 371 | 426.65 | 203500 | 0.3 | 1.77 | 4878 | 203 | 62.7 | 63.4 | 15.3 | 14.1 |  | 4.425 | no hole | [7 empty] | 13 | 10.6 | Distortional and local | 10.6
7 | Moen et al. 2013 | H0.9-1.1 | C | Pinned and roller | four point loading | 365 | 419.75 | 203500 | 0.3 | 1.76 | 4878 | 203 | 63.7 | 62.6 | 13.7 | 15.6 |  | 5.175 | Rectangle | 152.3 | 136.7 |  | 3 | 101.51 | 1980 | 457.3 | 9.7 | 9.4 | Distortional and local | 9.4
8 | Moen et al. 2013 | H.09-1.2 | C | Pinned and roller | four point loading | 366 | 420.9 | 203500 | 0.3 | 1.77 | 4878 | 203 | 62.7 | 63.5 | 15.5 | 13.8 |  | 5.075 | Rectangle | 152.3 | 136.7 |  | 3 | 100.68 | 1980 | 457.3 | 9.7 | 9.4 | Distortional and local | ˉ
9 | Moen et al. 2013 | H.09-2.1 | C | Pinned and roller | four point loading | 368 | 423.2 | 203500 | 0.3 | 1.76 | 4878 | 203.1 | 62.7 | 63.6 | 15.4 | 13.9 |  | 4.875 | Rectangle | 152.3 | 136.7 |  | 3 | 100.93 | 1980 | 457.3 | 10.5 | 9.7 | Distortional and local | ˉ
10 | Moen et al. 2013 | H0.9-2.2 | C | Pinned and roller | four point loading | 363 | 417.45 | 203500 | 0.3 | 1.77 | 4878 | 203.1 | 62.6 | 63.6 | 15.3 | 13.9 |  | 5 | Rectangle | 152.3 | 136.7 |  | 3 | 101.35 | 1980 | 457.3 | 10.5 | 9.7 | Distortional and local | 9.7
11 | Moen et al. 2013 | H0.9-3.1 | C | Pinned and roller | four point loading | 370 | 425.5 | 203500 | 0.3 | 1.77 | 4878 | 203 | 62.8 | 63.4 | 15.5 | 13.8 |  | 4.85 | Rectangle | 152.3 | 136.7 |  | 3 | 101.41 | 1980 | 457.3 | 10.8 | 9.9 | Distortional and local | 9.9
12 | Moen et al. 2013 | H0.9-3.2 | C | Pinned and roller | four point loading | 369 | 424.35 | 203500 | 0.3 | 1.78 | 4878 | 202.9 | 62.8 | 63.4 | 15.6 | 13.6 |  | 4.875 | Rectangle | 152.3 | 136.7 |  | 3 | 100.75 | 1980 | 457.3 | 10.8 | 9.9 | Distortional and local | ˉ
13 | Moen et al. 2013 | H0.8-1.1 | C | Pinned and roller | four point loading | 364 | 418.6 | 203500 | 0.3 | 1.76 | 4878 | 203 | 62.7 | 63.4 | 15 | 13.7 |  | 4.275 | Rectangle | 152.3 | 172.1 |  | 3 | 101.11 | 1980 | 457.3 | 8.2 | 8.5 | Distortional and local | ˉ
14 | Moen et al. 2013 | H0.8-1.2 | C | Pinned and roller | four point loading | 360 | 414 | 203500 | 0.3 | 1.77 | 4878 | 203 | 63.5 | 62.9 | 14 | 15.2 |  | 4.825 | Rectangle | 152.3 | 172.1 |  | 3 | 101.11 | 1980 | 457.3 | 8.2 | 8.5 | Distortional and local | 8.5
15 | Moen et al. 2013 | H0.8-2.1 | C | Pinned and roller | four point loading | 363 | 417.45 | 203500 | 0.3 | 1.77 | 4878 | 203.1 | 62.8 | 63.6 | 15.1 | 14 |  | 5.3 | Rectangle | 152.3 | 172.1 |  | 3 | 101.21 | 1980 | 457.3 | 8.6 | 8.6 | Distortional and local | ˉ
16 | Moen et al. 2013 | H0.8-2.2 | C | Pinned and roller | four point loading | 363 | 417.45 | 203500 | 0.3 | 1.75 | 4878 | 203.1 | 63.5 | 62.7 | 14.3 | 15.3 |  | 4.85 | Rectangle | 152.3 | 172.1 |  | 3 | 101.45 | 1980 | 457.3 | 8.6 | 8.6 | Distortional and local | 8.6
17 | Moen et al. 2013 | H0.8-3.1 | C | Pinned and roller | four point loading | 375 | 431.25 | 203500 | 0.3 | 1.76 | 4878 | 202.9 | 63.4 | 62.7 | 13.7 | 15.4 |  | 5.375 | Rectangle | 152.3 | 172.1 |  | 3 | 101.81 | 1980 | 457.3 | 8.6 | 8.8 | Distortional and local | ˉ
18 | Moen et al. 2013 | H0.8-3.2 | C | Pinned and roller | four point loading | 376 | 432.4 | 203500 | 0.3 | 1.76 | 4878 | 203.1 | 63.4 | 62.6 | 14 | 15.2 |  | 4.8 | Rectangle | 152.3 | 172.1 |  | 3 | 101.81 | 1980 | 457.3 | 8.6 | 8.8 | Distortional and local | 8.8
19 | Chen et al.,2020 | 240-L4000-EH1-1 | C | Pinned and roller | four point loading | 332.8 | 420.5 | 200000 | 0.3 | 1.86 | 4001.5 | 240.5 | 44.5 | 44.5 | 15.5 | 15.5 | 13 | 5.58 | circle |  |  | 69.75 | 1 | 120.25 | 2000 |  | 12.9 | 13.6 | Distortional
20 | Chen et al.,2020 | 240-L4000-EH1-2 | C | Pinned and roller | four point loading | 332.8 | 431.8 | 200000 | 0.3 | 1.83 | 4000.5 | 239.5 | 45.2 | 45.2 | 15 | 15 | 13 | 5.49 | circle |  |  | 70.4 | 2 | 119.75 | 2000 | 240 | 12.9 | 13.6 | Distortional
21 | Chen et al.,2020 | 240-L4000-EH1-3 | C | Pinned and roller | four point loading | 332.8 | 420.5 | 200000 | 0.3 | 1.85 | 4002.3 | 240.8 | 45.5 | 45.5 | 14.8 | 14.8 | 13 | 5.55 | circle |  |  | 70.3 | 3 | 120.4 | 2000 | 240 | 12.8 | 13.6 | Distortional
22 | Chen et al.,2020 | 240-L4000-EH3 | C | Pinned and roller | four point loading | 332.8 | 431.8 | 200000 | 0.3 | 1.8 | 4001.9 | 240.2 | 44.9 | 44.9 | 14.9 | 14.9 | 13 | 5.4 | circle |  |  | 70.8 | 3 | 120.1 | 2000 | 240 | 13.3 | 13.46 | Distortional
23 | Chen et al.,2020 | 240-L4000-EH5 | C | Pinned and roller | four point loading | 332.8 | 420.5 | 200000 | 0.3 | 1.81 | 4000.5 | 240.6 | 44.7 | 44.7 | 15.7 | 15.7 | 13 | 5.43 | circle |  |  | 70.5 | 5 | 120.3 | 2000 | 190 | 13.7 | 13.18 | Distortional
24 | Chen et al.,2020 | 290-L4000-EH1 | C | Pinned and roller | four point loading | 330.7 | 415.8 | 200000 | 0.3 | 2.13 | 4001.8 | 290.8 | 45.8 | 45.8 | 15.2 | 15.2 | 13 | 6.39 | circle |  |  | 69.75 | 1 | 145.4 | 2000 |  | 19.3 | 20.09 | Distortional
25 | Chen et al.,2020 | 290-L4000-EH3 | C | Pinned and roller | four point loading | 330.7 | 430.5 | 200000 | 0.3 | 2.15 | 4001.5 | 290.3 | 45.9 | 45.9 | 14.9 | 14.9 | 13 | 6.45 | circle |  |  | 69.8 | 3 | 145.15 | 2000 | 240 | 19.8 | 21.03 | Distortional
26 | Chen et al.,2020 | 290-L4000-EH5 | C | Pinned and roller | four point loading | 330.7 | 415.8 | 200000 | 0.3 | 2.1 | 4000.8 | 291.2 | 46 | 46 | 15.8 | 15.8 | 13 | 6.3 | circle |  |  | 70.25 | 5 | 145.6 | 2000 | 190 | 20.5 | 21.29 | Distortional
27 | Chen et al.,2020 | 240-L4000-UH1 | C | Pinned and roller | four point loading | 332.8 | 430.5 | 200000 | 0.3 | 1.82 | 4002.3 | 241.6 | 45.6 | 45.6 | 15.6 | 15.6 |  | 5.46 | circle |  |  | 70.75 | 1 | 120.8 | 2000 |  | 11 | 12.06 | Distortional and local
28 | Chen et al.,2020 | 240-L4000-UH3 | C | Pinned and roller | four point loading | 332.8 | 415.8 | 200000 | 0.3 | 1.8 | 4000.7 | 239.8 | 45.3 | 45.3 | 15.3 | 15.3 |  | 5.4 | circle |  |  | 70.4 | 3 | 119.9 | 2000 | 240 | 10.6 | 11.8 | Distortional and local
29 | Chen et al.,2020 | 240-L4000-UH5 | C | Pinned and roller | four point loading | 332.8 | 430.5 | 200000 | 0.3 | 1.81 | 4000.1 | 239.6 | 44.9 | 44.9 | 15.9 | 15.9 |  | 5.43 | circle |  |  | 70.3 | 5 | 119.8 | 2000 | 190 | 10.2 | 11.39 | Distortional and local
30 | Chen et al.,2020 | 290-L4000-UH1 | C | Pinned and roller | four point loading | 330.7 | 415.8 | 200000 | 0.3 | 2.16 | 4001.8 | 290.9 | 45.9 | 45.9 | 14.9 | 14.9 |  | 6.48 | circle |  |  | 70.75 | 1 | 145.45 | 2000 |  | 16.7 | 18.61 | Distortional and local
31 | Chen et al.,2020 | 290-L4000-UH3 | C | Pinned and roller | four point loading | 330.7 | 430.5 | 200000 | 0.3 | 2.11 | 4001.5 | 290 | 45.3 | 45.3 | 15.1 | 15.1 |  | 6.33 | circle |  |  | 70.95 | 3 | 145 | 2000 | 240 | 16.3 | 17.57 | Distortional and local
32 | Chen et al.,2020 | 290-L4000-UH5 | C | Pinned and roller | four point loading | 330.7 | 415.8 | 200000 | 0.3 | 2.1 | 4000.7 | 290.5 | 44.8 | 44.8 | 15.7 | 15.7 |  | 6.3 | circle |  |  | 70.1 | 5 | 145.25 | 2000 | 190 | 15.7 | 17.48 | Distortional and local
33 | Oruç 1 2025 | NH− 1 | C | Pinned and roller | four point loading | 326.5 | 331.2 | 202800 | 0.3 | 2 | 4470 | 180 | 64 | 64 | 28 | 28 |  | 6 | no hole |  |  |  |  | ˍ |  |  | 11.57 | 11.33 | Local buckling
34 | Oruç 1 2025 | SQR_1_0.28_0_2–1 | C | Pinned and roller | four point loading | 326.5 | 331.2 | 202800 | 0.3 | 2 | 4470 | 180 | 64 | 64 | 28 | 28 |  | 6 | Square | 50 | 50 |  | 1 | 90 | 650 |  | 11.18 | 10.97 | Local buckling
35 | Oruç 1 2025 | SQR_1_0.28_400_2–1 | C | Pinned and roller | four point loading | 326.5 | 331.2 | 202800 | 0.3 | 2 | 4470 | 180 | 64 | 64 | 28 | 28 |  | 6 | Square | 50 | 50 |  | 2 | 90 | 425 | 450 | 11.17 | 10.98 | Local buckling
36 | Oruç 1 2025 | SQR_1_0.28_800_2–1 | C | Pinned and roller | four point loading | 326.5 | 331.2 | 202800 | 0.3 | 2 | 4470 | 180 | 64 | 64 | 28 | 28 |  | 6 | Square | 50 | 50 |  | 2 | 90 | 225 | 850 | 11.2 | 10.57 | Local buckling
37 | Oruç 1 2025 | SQR_1_0.28_1000_2–1 | C | Pinned and roller | four point loading | 326.5 | 331.2 | 202800 | 0.3 | 2 | 4470 | 180 | 64 | 64 | 28 | 28 |  | 6 | Square | 50 | 50 |  | 2 | 90 | 125 | 1050 | 11.5 | 10.58 | Local buckling
38 | Oruç 1 2025 | SQR_1_0.56_0_2–1 | C | Pinned and roller | four point loading | 326.5 | 331.2 | 202800 | 0.3 | 2 | 4470 | 180 | 64 | 64 | 28 | 28 |  | 6 | Square | 100 | 100 |  | 1 | 90 | 625 | 650 | 9.88 | 10.26 | Local buckling
39 | Oruç 1 2025 | SQR_1_0.56_400_2–1 | C | Pinned and roller | four point loading | 326.5 | 331.2 | 202800 | 0.3 | 2 | 4470 | 180 | 64 | 64 | 28 | 28 |  | 6 | Square | 100 | 100 |  | 2 | 90 | 325 | 450 | 9.98 | 10.46 | Local buckling
40 | Oruç 1 2025 | SQR_1_0.56_800_2–1 | C | Pinned and roller | four point loading | 326.5 | 331.2 | 202800 | 0.3 | 2 | 4470 | 180 | 64 | 64 | 28 | 28 |  | 6 | Square | 100 | 100 |  | 2 | 90 | 200 | 850 | 10.16 | 10.66 | Local buckling
41 | Oruç 1 2025 | SQR_1_0.56_1000_2–1 | C | Pinned and roller | four point loading | 326.5 | 331.2 | 202800 | 0.3 | 2 | 4470 | 180 | 64 | 64 | 28 | 28 |  | 6 | Square | 100 | 100 |  | 2 | 90 | 100 | 1100 | 9.69 | 10.61 | Local buckling
42 | Oruç 1 2025 | SQR_1_0.28_275_2–1 | C | Pinned and roller | four point loading | 326.5 | 331.2 | 202800 | 0.3 | 2 | 4470 | 180 | 64 | 64 | 28 | 28 |  | 6 | Square | 50 | 50 |  | 3 | 90 | 325 | 325 | 10.99 | 10.77 | Local buckling
43 | Oruç 1 2025 | SQR_1_0.56_250_2–1 | C | Pinned and roller | four point loading | 326.5 | 331.2 | 202800 | 0.3 | 2 | 4470 | 180 | 64 | 64 | 28 | 28 |  | 6 | Square | 100 | 100 |  | 3 | 90 | 300 | 350 | 10.17 | 10.17 | Local buckling
44 | Oruç 1 2025 | SQR_1_0.42_0_2 | C | Pinned and roller | four point loading | 326.5 | 331.2 | 202800 | 0.3 | 2 | 4470 | 180 | 64 | 64 | 28 | 28 |  | 6 | Square | 75 | 75 |  | 1 | 90 | 687.5 |  |  | 11.64 | Local buckling
45 | Oruç 1 2025 | SQR_1_0.42_383_2 | C | Pinned and roller | four point loading | 326.5 | 331.2 | 202800 | 0.3 | 2 | 4470 | 180 | 64 | 64 | 28 | 28 |  | 6 | Square | 75 | 75 |  | 2 | 90 | 421 | 458 |  | 11.64 | Local buckling
46 | Oruç 1 2025 | SQR_1_0.42_268_2 | C | Pinned and roller | four point loading | 326.5 | 331.2 | 202800 | 0.3 | 2 | 4470 | 180 | 64 | 64 | 28 | 28 |  | 6 | Square | 75 | 75 |  | 3 | 90 | 307 | 343 |  | 11.6 | Local buckling
47 | Oruç 1 2025 | SQR_1_0.42_200_2 | C | Pinned and roller | four point loading | 326.5 | 331.2 | 202800 | 0.3 | 2 | 4470 | 180 | 64 | 64 | 28 | 28 |  | 6 | Square | 75 | 75 |  | 4 | 90 | 237.5 | 275 |  | 11.53 | Local buckling
48 | Oruç 1 2025 | SQR_1_0.42_154_2 | C | Pinned and roller | four point loading | 326.5 | 331.2 | 202800 | 0.3 | 2 | 4470 | 180 | 64 | 64 | 28 | 28 |  | 6 | Square | 75 | 75 |  | 5 | 90 | 192 | 229 |  | 11.51 | Local buckling
49 | Oruç 1 2025 | SQR_1_0.67_0_2 | C | Pinned and roller | four point loading | 326.5 | 331.2 | 202800 | 0.3 | 2 | 4470 | 180 | 64 | 64 | 28 | 28 |  | 6 | Square | 120 | 120 |  | 1 | 90 | 710 |  |  | 10.48 | Local buckling | 10.76
50 | Oruç 1 2025 | SQR_1_0.67_353_2 | C | Pinned and roller | four point loading | 326.5 | 331.2 | 202800 | 0.3 | 2 | 4470 | 180 | 64 | 64 | 28 | 28 |  | 6 | Square | 120 | 120 |  | 2 | 90 | 413.5 | 473 |  | 10.5 | Local buckling | 10.76
51 | Oruç 1 2025 | SQR_1_0.67_235_2 | C | Pinned and roller | four point loading | 326.5 | 331.2 | 202800 | 0.3 | 2 | 4470 | 180 | 64 | 64 | 28 | 28 |  | 6 | Square | 120 | 120 |  | 3 | 90 | 295 | 355 |  | 10.35 | Local buckling | 10.76
52 | Oruç 1 2025 | SQR_1_0.67_164_2 | C | Pinned and roller | four point loading | 326.5 | 331.2 | 202800 | 0.3 | 2 | 4470 | 180 | 64 | 64 | 28 | 28 |  | 6 | Square | 120 | 120 |  | 4 | 90 | 224 | 284 |  | 10.37 | Local buckling | 10.76
53 | Oruç 1 2025 | SQR_1_0.67_116_2 | C | Pinned and roller | four point loading | 326.5 | 331.2 | 202800 | 0.3 | 2 | 4470 | 180 | 64 | 64 | 28 | 28 |  | 6 | Square | 120 | 120 |  | 5 | 90 | 178 | 236 |  | 10.3 | Local buckling | 10.76
54 | Oruç 1 2025 | SQR_1_0.78_0_2 | C | Pinned and roller | four point loading | 326.5 | 331.2 | 202800 | 0.3 | 2 | 4470 | 180 | 64 | 64 | 28 | 28 |  | 6 | Square | 140 | 140 |  | 1 | 90 | 720 |  |  | 9.33 | Local buckling | 10.14
55 | Oruç 1 2025 | SQR_1_0.78_340_2 | C | Pinned and roller | four point loading | 326.5 | 331.2 | 202800 | 0.3 | 2 | 4470 | 180 | 64 | 64 | 28 | 28 |  | 6 | Square | 140 | 140 |  | 2 | 90 | 410 | 460 |  | 9.37 | Local buckling | 10.14
56 | Oruç 1 2025 | SQR_1_0.78_220_2 | C | Pinned and roller | four point loading | 326.5 | 331.2 | 202800 | 0.3 | 2 | 4470 | 180 | 64 | 64 | 28 | 28 |  | 6 | Square | 140 | 140 |  | 3 | 90 | 290 | 340 |  | 9.18 | Local buckling | 10.14
57 | Oruç 1 2025 | SQR_1_0.78_148_2 | C | Pinned and roller | four point loading | 326.5 | 331.2 | 202800 | 0.3 | 2 | 4470 | 180 | 64 | 64 | 28 | 28 |  | 6 | Square | 140 | 140 |  | 4 | 90 | 218 | 268 |  | 9.3 | Local buckling | 10.14
58 | Oruç 1 2025 | SQR_1_0.78_100_2 | C | Pinned and roller | four point loading | 326.5 | 331.2 | 202800 | 0.3 | 2 | 4470 | 180 | 64 | 64 | 28 | 28 |  | 6 | Square | 140 | 140 |  | 5 | 90 | 170 | 220 |  | 9.17 | Local buckling | 10.14
59 | Oruç 1 2025 | SQR_1_0.89_0_2 | C | Pinned and roller | four point loading | 326.5 | 331.2 | 202800 | 0.3 | 2 | 4470 | 180 | 64 | 64 | 28 | 28 |  | 6 | Square | 160 | 160 |  | 1 | 90 | 730 |  |  | 7.37 | Local buckling | 9.59
60 | Oruç 1 2025 | SQR_1_0.89_327_2 | C | Pinned and roller | four point loading | 326.5 | 331.2 | 202800 | 0.3 | 2 | 4470 | 180 | 64 | 64 | 28 | 28 |  | 6 | Square | 160 | 160 |  | 2 | 90 | 406.5 | 487 |  | 7.62 | Local buckling | 9.59
61 | Oruç 1 2025 | SQR_1_0.89_205_2 | C | Pinned and roller | four point loading | 326.5 | 331.2 | 202800 | 0.3 | 2 | 4470 | 180 | 64 | 64 | 28 | 28 |  | 6 | Square | 160 | 160 |  | 3 | 90 | 285 | 365 |  | 7.53 | Local buckling | 9.59
62 | Oruç 1 2025 | SQR_1_0.89_132_2 | C | Pinned and roller | four point loading | 326.5 | 331.2 | 202800 | 0.3 | 2 | 4470 | 180 | 64 | 64 | 28 | 28 |  | 6 | Square | 160 | 160 |  | 4 | 90 | 212 | 292 |  | 7.74 | Local buckling | 9.59
63 | Oruç 1 2025 | SQR_1_0.89_83_2 | C | Pinned and roller | four point loading | 326.5 | 331.2 | 202800 | 0.3 | 2 | 4470 | 180 | 64 | 64 | 28 | 28 |  | 6 | Square | 160 | 160 |  | 5 | 90 | 164 | 223 |  | NC | Local buckling | 9.59
64 | Oruç 1 2025 | REC_0.5_0.42_0_2 | C | Pinned and roller | four point loading | 326.5 | 331.2 | 202800 | 0.3 | 2 | 4470 | 180 | 64 | 64 | 28 | 28 |  | 6 | Rectangle | 150 | 75 |  | 1 | 90 | 725 |  |  | 11.49 | Local buckling | 11.51
65 | Oruç 1 2025 | REC_0.25_0.42_0_2 | C | Pinned and roller | four point loading | 326.5 | 331.2 | 202800 | 0.3 | 2 | 4470 | 180 | 64 | 64 | 28 | 28 |  | 6 | Rectangle | 300 | 75 |  | 1 | 90 | 800 |  |  | 11.42 | Local buckling | 11.51
66 | Oruç 1 2025 | REC_0.125_0.42_0_2 | C | Pinned and roller | four point loading | 326.5 | 331.2 | 202800 | 0.3 | 2 | 4470 | 180 | 64 | 64 | 28 | 28 |  | 6 | Rectangle | 600 | 75 |  | 1 | 90 | 950 |  |  | 9.66 | Local buckling | 10.02
67 | Oruç 1 2025 | REC_0.062_0.42_0_2 | C | Pinned and roller | four point loading | 326.5 | 331.2 | 202800 | 0.3 | 2 | 4470 | 180 | 64 | 64 | 28 | 28 |  | 6 | Rectangle | 1200 | 75 |  | 1 | 90 | 710 |  |  | 7.79 | Local buckling | 7.43
68 | Oruç 1 2025 | REC_1.6_0.67_0_2 | C | Pinned and roller | four point loading | 326.5 | 331.2 | 202800 | 0.3 | 2 | 4470 | 180 | 64 | 64 | 28 | 28 |  | 6 | Rectangle | 75 | 120 |  | 1 | 90 | 687.5 |  |  | 10.51 | Local buckling | 10.76
69 | Oruç 1 2025 | REC_0.8_0.67_0_2 | C | Pinned and roller | four point loading | 326.5 | 331.2 | 202800 | 0.3 | 2 | 4470 | 180 | 64 | 64 | 28 | 28 |  | 6 | Rectangle | 150 | 120 |  | 1 | 90 | 725 |  |  | 10.43 | Local buckling | 10.76
70 | Oruç 1 2025 | REC_0.4_0.67_0_2 | C | Pinned and roller | four point loading | 326.5 | 331.2 | 202800 | 0.3 | 2 | 4470 | 180 | 64 | 64 | 28 | 28 |  | 6 | Rectangle | 300 | 120 |  | 1 | 90 | 800 |  |  | 10.21 | Local buckling | 10.76
71 | Oruç 1 2025 | REC_0.2_0.67_0_2 | C | Pinned and roller | four point loading | 326.5 | 331.2 | 202800 | 0.3 | 2 | 4470 | 180 | 64 | 64 | 28 | 28 |  | 6 | Rectangle | 600 | 120 |  | 1 | 90 | 950 |  |  | 9.17 | Local buckling | 10.19
72 | Oruç 1 2025 | REC_0.1_0.67_0_2 | C | Pinned and roller | four point loading | 326.5 | 331.2 | 202800 | 0.3 | 2 | 4470 | 180 | 64 | 64 | 28 | 28 |  | 6 | Rectangle | 1200 | 120 |  | 1 | 90 | 1250 |  |  | 5.93 | Local buckling | 6.94
73 | Oruç 1 2025 | REC_1.87_0.78_0_2 | C | Pinned and roller | four point loading | 326.5 | 331.2 | 202800 | 0.3 | 2 | 4470 | 180 | 64 | 64 | 28 | 28 |  | 6 | Rectangle | 75 | 140 |  | 1 | 90 | 687.5 |  |  | 9.39 | Local buckling | 10.14
74 | Oruç 1 2025 | REC_0.93_0.78_0_2 | C | Pinned and roller | four point loading | 326.5 | 331.2 | 202800 | 0.3 | 2 | 4470 | 180 | 64 | 64 | 28 | 28 |  | 6 | Rectangle | 150 | 140 |  | 1 | 90 | 725 |  |  | 9.22 | Local buckling | 10.14
75 | Oruç 1 2025 | REC_0.47_0.78_0_2 | C | Pinned and roller | four point loading | 326.5 | 331.2 | 202800 | 0.3 | 2 | 4470 | 180 | 64 | 64 | 28 | 28 |  | 6 | Rectangle | 300 | 140 |  | 1 | 90 | 800 |  |  | 8.72 | Local buckling | 10.14
76 | Oruç 1 2025 | REC_0.23_0.78_0_2 | C | Pinned and roller | four point loading | 326.5 | 331.2 | 202800 | 0.3 | 2 | 4470 | 180 | 64 | 64 | 28 | 28 |  | 6 | Rectangle | 600 | 140 |  | 1 | 90 | 950 |  |  | 7.54 | Local buckling | 8.66
77 | Oruç 1 2025 | REC_0.12_0.78_0_2 | C | Pinned and roller | four point loading | 326.5 | 331.2 | 202800 | 0.3 | 2 | 4470 | 180 | 64 | 64 | 28 | 28 |  | 6 | Rectangle | 1200 | 140 |  | 1 | 90 | 1250 |  |  | 3.96 | Local buckling | 5.73
78 | Oruç 1 2025 | REC_2.13_0.89_0_2 | C | Pinned and roller | four point loading | 326.5 | 331.2 | 202800 | 0.3 | 2 | 4470 | 180 | 64 | 64 | 28 | 28 |  | 6 | Rectangle | 75 | 160 |  | 1 | 90 | 687.5 |  |  | 8.03 | Local buckling | 9.59
79 | Oruç 1 2025 | REC_1.07_0.89_0_2 | C | Pinned and roller | four point loading | 326.5 | 331.2 | 202800 | 0.3 | 2 | 4470 | 180 | 64 | 64 | 28 | 28 |  | 6 | Rectangle | 150 | 160 |  | 1 | 90 | 725 |  |  | 7.49 | Local buckling | 9.59
80 | Oruç 1 2025 | REC_0.53_0.89_0_2 | C | Pinned and roller | four point loading | 326.5 | 331.2 | 202800 | 0.3 | 2 | 4470 | 180 | 64 | 64 | 28 | 28 |  | 6 | Rectangle | 300 | 160 |  | 1 | 90 | 800 |  |  | 6.46 | Local buckling | 9.2
81 | Oruç 1 2025 | REC_0.27_0.89_0_2 | C | Pinned and roller | four point loading | 326.5 | 331.2 | 202800 | 0.3 | 2 | 4470 | 180 | 64 | 64 | 28 | 28 |  | 6 | Rectangle | 600 | 160 |  | 1 | 90 | 950 |  |  | 4.61 | Local buckling | 6.94
82 | Oruç 1 2025 | REC_0.13_0.89_0_2 | C | Pinned and roller | four point loading | 326.5 | 331.2 | 202800 | 0.3 | 2 | 4470 | 180 | 64 | 64 | 28 | 28 |  | 6 | Rectangle | 1200 | 160 |  | 1 | 90 | 1250 |  |  | 2.39 | Local buckling | 4.91
83 | Oruç 1 2025 | NH_0.5 | C | Pinned and roller | four point loading | 326.5 | 331.2 | 202800 | 0.3 | 0.5 | 4470 | 180 | 64 | 64 | 28 | 28 |  | 1.5 | no hole |  |  |  |  | 90 |  |  |  | 2.25 | Local buckling | 2.15
84 | Oruç 1 2025 | NH_1 | C | Pinned and roller | four point loading | 326.5 | 331.2 | 202800 | 0.3 | 1 | 4470 | 180 | 64 | 64 | 28 | 28 |  | 3 | no hole |  |  |  |  | 90 |  |  |  | 4.38 | Local buckling | 4.55
85 | Oruç 1 2025 | NH_1.5 | C | Pinned and roller | four point loading | 326.5 | 331.2 | 202800 | 0.3 | 1.5 | 4470 | 180 | 64 | 64 | 28 | 28 |  | 4.5 | no hole |  |  |  |  | 90 |  |  |  | 8 | Local buckling | 8.5
86 | Oruç 1 2025 | NH_2.5 | C | Pinned and roller | four point loading | 326.5 | 331.2 | 202800 | 0.3 | 2.5 | 4470 | 180 | 64 | 64 | 28 | 28 |  | 7.5 | no hole |  |  |  |  | 90 |  |  |  | 15.19 | Local buckling | 14.59
87 | Oruç 1 2025 | NH_3 | C | Pinned and roller | four point loading | 326.5 | 331.2 | 202800 | 0.3 | 3 | 4470 | 180 | 64 | 64 | 28 | 28 |  | 9 | no hole |  |  |  |  | 90 |  |  |  | 18.78 | Local buckling | 17.29
88 | Oruç 1 2025 | NH_3.5 | C | Pinned and roller | four point loading | 326.5 | 331.2 | 202800 | 0.3 | 3.5 | 4470 | 180 | 64 | 64 | 28 | 28 |  | 10.5 | no hole |  |  |  |  | 90 |  |  |  | 22.52 | Local buckling | 19.93
89 | Oruç 1 2025 | NH_4 | C | Pinned and roller | four point loading | 326.5 | 331.2 | 202800 | 0.3 | 4 | 4470 | 180 | 64 | 64 | 28 | 28 |  | 12 | no hole |  |  |  |  | 90 |  |  |  | 26.26 | Local buckling | 22.49
90 | Oruç 1 2025 | SQR_1_0.42_0_0.5 | C | Pinned and roller | four point loading | 326.5 | 331.2 | 202800 | 0.3 | 0.5 | 4470 | 180 | 64 | 64 | 28 | 28 |  | 1.5 | Square | 75 | 75 |  | 1 | 90 | 687.5 |  |  | 1.47 | Local buckling | 1.26
91 | Oruç 1 2025 | SQR_1_0.42_0_1 | C | Pinned and roller | four point loading | 326.5 | 331.2 | 202800 | 0.3 | 1 | 4470 | 180 | 64 | 64 | 28 | 28 |  | 3 | Square | 75 | 75 |  | 1 | 90 | 687.5 |  |  | 4.42 | Local buckling | 4.03
92 | Oruç 1 2025 | SQR_1_0.42_0_1.5 | C | Pinned and roller | four point loading | 326.5 | 331.2 | 202800 | 0.3 | 1.5 | 4470 | 180 | 64 | 64 | 28 | 28 |  | 4.5 | Square | 75 | 75 |  | 1 | 90 | 687.5 |  |  | 7.95 | Local buckling | 7.68
93 | Oruç 1 2025 | SQR_1_0.42_0_2.5 | C | Pinned and roller | four point loading | 326.5 | 331.2 | 202800 | 0.3 | 2.5 | 4470 | 180 | 64 | 64 | 28 | 28 |  | 7.5 | Square | 75 | 75 |  | 1 | 90 | 687.5 |  |  | 15.12 | Local buckling | 14.27
94 | Oruç 1 2025 | SQR_1_0.42_0_3 | C | Pinned and roller | four point loading | 326.5 | 331.2 | 202800 | 0.3 | 3 | 4470 | 180 | 64 | 64 | 28 | 28 |  | 9 | Square | 75 | 75 |  | 1 | 90 | 687.5 |  |  | 18.64 | Local buckling | 16.91
95 | Oruç 1 2025 | SQR_1_0.42_0_3.5 | C | Pinned and roller | four point loading | 326.5 | 331.2 | 202800 | 0.3 | 3.5 | 4470 | 180 | 64 | 64 | 28 | 28 |  | 10.5 | Square | 75 | 75 |  | 1 | 90 | 687.5 |  |  | 22.59 | Local buckling | 19.47
96 | Oruç 1 2025 | SQR_1_0.42_0_4 | C | Pinned and roller | four point loading | 326.5 | 331.2 | 202800 | 0.3 | 4 | 4470 | 180 | 64 | 64 | 28 | 28 |  | 12 | Square | 75 | 75 |  | 1 | 90 | 687.5 |  |  | 25.46 | Local buckling | 21.97
97 | Oruç 1 2025 | SQR_1_0.67_0_0.5 | C | Pinned and roller | four point loading | 326.5 | 331.2 | 202800 | 0.3 | 0.5 | 4470 | 180 | 64 | 64 | 28 | 28 |  | 1.5 | Square | 120 | 120 |  | 1 | 90 | 710 |  |  | 1.26 | Local buckling | 1.44
98 | Oruç 1 2025 | SQR_1_0.67_0_1 | C | Pinned and roller | four point loading | 326.5 | 331.2 | 202800 | 0.3 | 1 | 4470 | 180 | 64 | 64 | 28 | 28 |  | 3 | Square | 120 | 120 |  | 1 | 90 | 710 |  |  | 3.92 | Local buckling | 4.45
99 | Oruç 1 2025 | SQR_1_0.67_0_1.5 | C | Pinned and roller | four point loading | 326.5 | 331.2 | 202800 | 0.3 | 1.5 | 4470 | 180 | 64 | 64 | 28 | 28 |  | 4.5 | Square | 120 | 120 |  | 1 | 90 | 710 |  |  | 7.37 | Local buckling | 8.4
100 | Oruç 1 2025 | SQR_1_0.67_0_2.5 | C | Pinned and roller | four point loading | 326.5 | 331.2 | 202800 | 0.3 | 2.5 | 4470 | 180 | 64 | 64 | 28 | 28 |  | 7.5 | Square | 120 | 120 |  | 1 | 90 | 710 |  |  | 13.38 | Local buckling | 13.27
101 | Oruç 1 2025 | SQR_1_0.67_0_3 | C | Pinned and roller | four point loading | 326.5 | 331.2 | 202800 | 0.3 | 3 | 4470 | 180 | 64 | 64 | 28 | 28 |  | 9 | Square | 120 | 120 |  | 1 | 90 | 710 |  |  | 16.38 | Local buckling | 15.7
102 | Oruç 1 2025 | SQR_1_0.67_0_3.5 | C | Pinned and roller | four point loading | 326.5 | 331.2 | 202800 | 0.3 | 3.5 | 4470 | 180 | 64 | 64 | 28 | 28 |  | 10.5 | Square | 120 | 120 |  | 1 | 90 | 710 |  |  | 19.27 | Local buckling | 18.06
103 | Oruç 1 2025 | SQR_1_0.67_0_4 | C | Pinned and roller | four point loading | 326.5 | 331.2 | 202800 | 0.3 | 4 | 4470 | 180 | 64 | 64 | 28 | 28 |  | 12 | Square | 120 | 120 |  | 1 | 90 | 710 |  |  | 22.24 | Local buckling | 20.35
104 | Oruç 1 2025 | SQR_1_0.78_0_0.5 | C | Pinned and roller | four point loading | 326.5 | 331.2 | 202800 | 0.3 | 0.5 | 4470 | 180 | 64 | 64 | 28 | 28 |  | 1.5 | Square | 140 | 140 |  | 1 | 90 | 720 |  |  | 0.99 | Local buckling | 1.44
105 | Oruç 1 2025 | SQR_1_0.78_0_1 | C | Pinned and roller | four point loading | 326.5 | 331.2 | 202800 | 0.3 | 1 | 4470 | 180 | 64 | 64 | 28 | 28 |  | 3 | Square | 140 | 140 |  | 1 | 90 | 720 |  |  | 3.79 | Local buckling | 4.45
106 | Oruç 1 2025 | SQR_1_0.78_0_1.5 | C | Pinned and roller | four point loading | 326.5 | 331.2 | 202800 | 0.3 | 1.5 | 4470 | 180 | 64 | 64 | 28 | 28 |  | 4.5 | Square | 140 | 140 |  | 1 | 90 | 720 |  |  | 6.58 | Local buckling | 8.4
107 | Oruç 1 2025 | SQR_1_0.78_0_2.5 | C | Pinned and roller | four point loading | 326.5 | 331.2 | 202800 | 0.3 | 2.5 | 4470 | 180 | 64 | 64 | 28 | 28 |  | 7.5 | Square | 140 | 140 |  | 1 | 90 | 720 |  |  | 12.13 | Local buckling | 12.49
108 | Oruç 1 2025 | SQR_1_0.78_0_3 | C | Pinned and roller | four point loading | 326.5 | 331.2 | 202800 | 0.3 | 3 | 4470 | 180 | 64 | 64 | 28 | 28 |  | 9 | Square | 140 | 140 |  | 1 | 90 | 720 |  |  | 14.28 | Local buckling | 14.77
109 | Oruç 1 2025 | SQR_1_0.78_0_3.5 | C | Pinned and roller | four point loading | 326.5 | 331.2 | 202800 | 0.3 | 3.5 | 4470 | 180 | 64 | 64 | 28 | 28 |  | 10.5 | Square | 140 | 140 |  | 1 | 90 | 720 |  |  | 17.24 | Local buckling | 16.97
110 | Oruç 1 2025 | SQR_1_0.78_0_4 | C | Pinned and roller | four point loading | 326.5 | 331.2 | 202800 | 0.3 | 4 | 4470 | 180 | 64 | 64 | 28 | 28 |  | 12 | Square | 140 | 140 |  | 1 | 90 | 720 |  |  | 19.93 | Local buckling | 19
111 | Oruç 1 2025 | SQR_1_0.89_0_0.5 | C | Pinned and roller | four point loading | 326.5 | 331.2 | 202800 | 0.3 | 0.5 | 4470 | 180 | 64 | 64 | 28 | 28 |  | 1.5 | Square | 160 | 160 |  | 1 | 90 | 730 |  |  | 1.01 | Local buckling | 1.46
112 | Oruç 1 2025 | SQR_1_0.89_0_1 | C | Pinned and roller | four point loading | 326.5 | 331.2 | 202800 | 0.3 | 1 | 4470 | 180 | 64 | 64 | 28 | 28 |  | 3 | Square | 160 | 160 |  | 1 | 90 | 730 |  |  | 2.69 | Local buckling | 4.45
113 | Oruç 1 2025 | SQR_1_0.89_0_1.5 | C | Pinned and roller | four point loading | 326.5 | 331.2 | 202800 | 0.3 | 1.5 | 4470 | 180 | 64 | 64 | 28 | 28 |  | 4.5 | Square | 160 | 160 |  | 1 | 90 | 730 |  |  | 5.14 | Local buckling | 8.4
114 | Oruç 1 2025 | SQR_1_0.89_0_2.5 | C | Pinned and roller | four point loading | 326.5 | 331.2 | 202800 | 0.3 | 2.5 | 4470 | 180 | 64 | 64 | 28 | 28 |  | 7.5 | Square | 160 | 160 |  | 1 | 90 | 730 |  |  | 9.47 | Local buckling | 11.91
115 | Oruç 1 2025 | SQR_1_0.89_0_3 | C | Pinned and roller | four point loading | 326.5 | 331.2 | 202800 | 0.3 | 3 | 4470 | 180 | 64 | 64 | 28 | 28 |  | 9 | Square | 160 | 160 |  | 1 | 90 | 730 |  |  | 11.74 | Local buckling | 14.2
116 | Oruç 1 2025 | SQR_1_0.89_0_3.5 | C | Pinned and roller | four point loading | 326.5 | 331.2 | 202800 | 0.3 | 3.5 | 4470 | 180 | 64 | 64 | 28 | 28 |  | 10.5 | Square | 160 | 160 |  | 1 | 90 | 730 |  |  | 14.14 | Local buckling | 16.46
117 | Oruç 1 2025 | SQR_1_0.89_0_4 | C | Pinned and roller | four point loading | 326.5 | 331.2 | 202800 | 0.3 | 4 | 4470 | 180 | 64 | 64 | 28 | 28 |  | 12 | Square | 160 | 160 |  | 1 | 90 | 730 |  |  | 16.74 | Local buckling | 18.69
118 | Zhao et al., 2019 | H200r0d20t2.0-1 | C | Pinned and roller | four point loading | 398 | 544 | 206000 | 0.3 | 2 | 3600 | 199.7 | 79.6 | 79.6 | 19.1 | 19.1 |  | 6 | No hole | [7 empty] | 15.227 | 15.586 | Distortional buckling
119 | Zhao et al., 2019 | H200r0d20t2.0-2 | C | Pinned and roller | four point loading | 398 | 544 | 206000 | 0.3 | 2 | 3600 | 199.6 | 79.8 | 79.4 | 19.1 | 18.9 |  | 6 | No hole | [7 empty] | 15.227 | 15.586 | Distortional buckling
120 | Zhao et al., 2019 | H200r0.2d20t2.0-1 | C | Pinned and roller | four point loading | 398 | 544 | 206000 | 0.3 | 2 | 3600 | 199.3 | 79.3 | 79.3 | 19.2 | 19.1 |  | 6 | Rectangle | 100.1333333 | 40.06666667 |  | 3 | 99.65 | 300.1333333 | 300.0666667 | 14.315 | 14.39 | Distortional -local buckling | 15.11
121 | Zhao et al., 2019 | H200r0.2d20t2.0-2 | C | Pinned and roller | four point loading | 398 | 544 | 206000 | 0.3 | 2 | 3600 | 199.7 | 79.4 | 79.5 | 19.2 | 19.2 |  | 6 | Rectangle | 100.0666667 | 40 |  | 3 | 99.85 | 300.0666667 | 300.0333333 | 14.315 | 14.39 | Distortional -local buckling | 15.11
122 | Zhao et al., 2019 | H200r0.4d20t2.0-1 | C | Pinned and roller | four point loading | 398 | 544 | 206000 | 0.3 | 2 | 3600 | 199.3 | 79.3 | 79.4 | 19.1 | 19.2 |  | 6 | Rectangle | 99.93333333 | 79.9 |  | 3 | 99.65 | 299.9333333 | 299.9666667 | 14.168 | 14.389 | Distortional -local buckling | 15.09
123 | Zhao et al., 2019 | H200r0.4d20t2.0-2 | C | Pinned and roller | four point loading | 398 | 544 | 206000 | 0.3 | 2 | 3600 | 199.4 | 79.6 | 79.8 | 19.4 | 19.6 |  | 6 | Rectangle | 100.0333333 | 79.93333333 |  | 3 | 99.7 | 300.0333333 | 300.0166667 | 14.168 | 14.389 | Distortional -local buckling | 15.09
124 | Zhao et al., 2019 | H200r0.6d20t2.0-1 | C | Pinned and roller | four point loading | 398 | 544 | 206000 | 0.3 | 2 | 3600 | 199.4 | 79.9 | 79.5 | 19.5 | 19.7 |  | 6 | Rectangle | 99.8 | 119.9333333 |  | 3 | 99.7 | 299.8 | 299.9 | 13.8 | 13.656 | Distortional -local buckling | 15.04
125 | Zhao et al., 2019 | H200r0.6d20t2.0-2 | C | Pinned and roller | four point loading | 398 | 544 | 206000 | 0.3 | 2 | 3600 | 199.4 | 79.6 | 79.6 | 19.4 | 19.6 |  | 6 | Rectangle | 99.96666667 | 119.8666667 |  | 3 | 99.7 | 299.9666667 | 299.9833333 | 13.8 | 13.656 | Distortional -local buckling | 15.04
126 | Zhao et al., 2019 | H200r0.8d20t2.0-1 | C | Pinned and roller | four point loading | 398 | 544 | 206000 | 0.3 | 2 | 3600 | 199.8 | 79.3 | 79.4 | 19.2 | 19.3 |  | 6 | Rectangle | 99.8 | 159.8666667 |  | 3 | 99.9 | 299.8 | 299.9 | 13.271 | 12.374 | Distortional -local buckling | 13.82
127 | Zhao et al., 2019 | H200r0.8d20t2.0-2 | C | Pinned and roller | four point loading | 398 | 544 | 206000 | 0.3 | 2 | 3600 | 199.3 | 79.3 | 79.4 | 19.2 | 19.2 |  | 6 | Rectangle | 99.93333333 | 159.9 |  | 3 | 99.65 | 299.9333333 | 299.9666667 | 13.271 | 12.374 | Distortional -local buckling | 13.82
128 | Zhao et al., 2019 | H200r0d40t2.0-1 | C | Pinned and roller | four point loading | 398 | 544 | 206000 | 0.3 | 2 | 3600 | 199.4 | 79.7 | 79.4 | 38.9 | 39.2 |  | 6 | No hole |  |  |  |  | 99.7 |  |  | 17.404 | 16.852 | Local-distortional buckling
129 | Zhao et al., 2019 | H200r0d40t2.0-2 | C | Pinned and roller | four point loading | 398 | 544 | 206000 | 0.3 | 2 | 3600 | 199.6 | 79.3 | 79.5 | 39.1 | 39.2 |  | 6 | No hole |  |  |  |  | 99.8 |  |  | 17.404 | 16.852 | Local-distortional buckling
130 | Zhao et al., 2019 | H200r0.2d40t2.0-1 | C | Pinned and roller | four point loading | 398 | 544 | 206000 | 0.3 | 2 | 3600 | 199.5 | 79.2 | 79.4 | 39.4 | 39.3 |  | 6 | Rectangle | 100.1 | 40.06666667 |  | 3 | 99.75 | 300.1 | 300.05 | 16.684 | 17.682 | Local-distortional buckling | 18.24
131 | Zhao et al., 2019 | H200r0.2d40t2.0-2 | C | Pinned and roller | four point loading | 398 | 544 | 206000 | 0.3 | 2 | 3600 | 199.4 | 79.2 | 79.4 | 39.4 | 39.3 |  | 6 | Rectangle | 100.1333333 | 40.1 |  | 3 | 99.7 | 300.1333333 | 300.0666667 | 16.684 | 17.682 | Local-distortional buckling | 18.24
132 | Zhao et al., 2019 | H200r0.4d40t2.0-1 | C | Pinned and roller | four point loading | 398 | 544 | 206000 | 0.3 | 2 | 3600 | 199.4 | 80 | 80 | 39.4 | 39.9 |  | 6 | Rectangle | 99.9 | 79.86666667 |  | 3 | 99.7 | 299.9 | 299.95 | 16.333 | 17.429 | Local-distortional buckling | 17.95
133 | Zhao et al., 2019 | H200r0.4d40t2.0-2 | C | Pinned and roller | four point loading | 398 | 544 | 206000 | 0.3 | 2 | 3600 | 199.2 | 80.3 | 79.8 | 39.7 | 39.6 |  | 6 | Rectangle | 99.93333333 | 79.86666667 |  | 3 | 99.6 | 299.9333333 | 299.9666667 | 16.333 | 17.429 | Local-distortional buckling | 17.95
134 | Zhao et al., 2019 | H200r0.6d40t2.0-1 | C | Pinned and roller | four point loading | 398 | 544 | 206000 | 0.3 | 2 | 3600 | 199.3 | 79.4 | 79.3 | 39.5 | 39.4 |  | 6 | Rectangle | 99.8 | 119.8333333 |  | 3 | 99.65 | 299.8 | 299.9 | 15.154 | 15.756 | Local-distortional buckling | 18.03
135 | Zhao et al., 2019 | H200r0.6d40t2.0-2 | C | Pinned and roller | four point loading | 398 | 544 | 206000 | 0.3 | 2 | 3600 | 199.5 | 79.3 | 79.4 | 39.4 | 39.3 |  | 6 | Rectangle | 100.1 | 120 |  | 3 | 99.75 | 300.1 | 300.05 | 15.154 | 15.756 | Local-distortional buckling | 18.03
136 | Zhao et al., 2019 | H200r0.8d40t2.0-1 | C | Pinned and roller | four point loading | 398 | 544 | 206000 | 0.3 | 2 | 3600 | 199.8 | 79.5 | 79.6 | 39.4 | 39.4 |  | 6 | Rectangle | 100 | 160 |  | 3 | 99.9 | 300 | 300 | 14.565 | 13.576 | Local-distortional buckling
137 | Zhao et al., 2019 | H200r0.8d40t2.0-2 | C | Pinned and roller | four point loading | 398 | 544 | 206000 | 0.3 | 2 | 3600 | 200.1 | 79.3 | 79.4 | 39.5 | 39.3 |  | 6 | Rectangle | 99.93333333 | 159.8333333 |  | 3 | 100.05 | 299.9333333 | 299.9666667 | 14.565 | 13.576 | Local-distortional buckling
138 | Zhao et al., 2019 | H180r0.2d20t2.0 | C | Pinned and roller | four point loading | 398 | 544 | 206000 | 0.3 | 2 | 3600 | 180 | 80 | 80 | 20 | 20 |  | 6 | Rectangle | 100 | 36 |  | 3 | 90 | 300 | 300 |  | 11.82 |  | 12.57
139 | Zhao et al., 2019 | H180r0.4d20t2.0 | C | Pinned and roller | four point loading | 398 | 544 | 206000 | 0.3 | 2 | 3600 | 180 | 80 | 80 | 20 | 20 |  | 6 | Rectangle | 100 | 72 |  | 3 | 90 | 300 | 300 |  | 11.41 |  | 12.56
140 | Zhao et al., 2019 | H180r0.6d20t2.0 | C | Pinned and roller | four point loading | 398 | 544 | 206000 | 0.3 | 2 | 3600 | 180 | 80 | 80 | 20 | 20 |  | 6 | Rectangle | 100 | 108 |  | 3 | 90 | 300 | 300 |  | 11.08 |  | 11.08
141 | Zhao et al., 2019 | H180r0.8d20t2.0 | C | Pinned and roller | four point loading | 398 | 544 | 206000 | 0.3 | 2 | 3600 | 180 | 80 | 80 | 20 | 20 |  | 6 | Rectangle | 100 | 144 |  | 3 | 90 | 300 | 300 |  | 10.16 |  | 10.16
142 | Zhao et al., 2019 | H180r0.2d20t2.5 | C | Pinned and roller | four point loading | 398 | 544 | 206000 | 0.3 | 2.5 | 3600 | 180 | 80 | 80 | 20 | 20 |  | 7.5 | Rectangle | 100 | 36 |  | 3 | 90 | 300 | 300 |  | 16.18 |  | 16.72
143 | Zhao et al., 2019 | H180r0.4d20t2.5 | C | Pinned and roller | four point loading | 398 | 544 | 206000 | 0.3 | 2.5 | 3600 | 180 | 80 | 80 | 20 | 20 |  | 7.5 | Rectangle | 100 | 72 |  | 3 | 90 | 300 | 300 |  | 15.52 |  | 16.7
144 | Zhao et al., 2019 | H180r0.6d20t2.5 | C | Pinned and roller | four point loading | 398 | 544 | 206000 | 0.3 | 2.5 | 3600 | 180 | 80 | 80 | 20 | 20 |  | 7.5 | Rectangle | 100 | 108 |  | 3 | 90 | 300 | 300 |  | 14.81 |  | 16.36
145 | Zhao et al., 2019 | H180r0.8d20t2.5 | C | Pinned and roller | four point loading | 398 | 544 | 206000 | 0.3 | 3 | 3600 | 180 | 80 | 80 | 20 | 20 |  | 9 | Rectangle | 100 | 144 |  | 3 | 90 | 300 | 300 |  | 13.31 |  | 13.92
146 | Zhao et al., 2019 | H180r0.2d20t3.0 | C | Pinned and roller | four point loading | 398 | 544 | 206000 | 0.3 | 3 | 3600 | 180 | 80 | 80 | 20 | 20 |  | 9 | Rectangle | 100 | 36 |  | 3 | 90 | 300 | 300 |  | 20.24 |  | 20.97
147 | Zhao et al., 2019 | H180r0.4d20t3.0 | C | Pinned and roller | four point loading | 398 | 544 | 206000 | 0.3 | 3 | 3600 | 180 | 80 | 80 | 20 | 20 |  | 9 | Rectangle | 100 | 72 |  | 3 | 90 | 300 | 300 |  | 19.39 |  | 20.95
148 | Zhao et al., 2019 | H180r0.6d20t3.0 | C | Pinned and roller | four point loading | 398 | 544 | 206000 | 0.3 | 3 | 3600 | 180 | 80 | 80 | 20 | 20 |  | 9 | Rectangle | 100 | 108 |  | 3 | 90 | 300 | 300 |  | 18.29 |  | 19.84
149 | Zhao et al., 2019 | H180r0.8d20t3.0 | C | Pinned and roller | four point loading | 398 | 544 | 206000 | 0.3 | 3 | 3600 | 180 | 80 | 80 | 20 | 20 |  | 9 | Rectangle | 100 | 144 |  | 3 | 90 | 300 | 300 |  | 16.11 |  | 16.89
150 | Zhao et al., 2019 | H200r0.2d20t2.5 | C | Pinned and roller | four point loading | 398 | 544 | 206000 | 0.3 | 2.5 | 3600 | 200 | 80 | 80 | 20 | 20 |  | 7.5 | Rectangle | 100 | 40 |  | 3 | 100 | 300 | 300 |  | 18.37 |  | 18.88
151 | Zhao et al., 2019 | H200r0.4d20t2.5 | C | Pinned and roller | four point loading | 398 | 544 | 206000 | 0.3 | 2.5 | 3600 | 200 | 80 | 80 | 20 | 20 |  | 7.5 | Rectangle | 100 | 80 |  | 3 | 100 | 300 | 300 |  | 17.61 |  | 18.86
152 | Zhao et al., 2019 | H200r0.6d20t2.5 | C | Pinned and roller | four point loading | 398 | 544 | 206000 | 0.3 | 2.5 | 3600 | 200 | 80 | 80 | 20 | 20 |  | 7.5 | Rectangle | 100 | 120 |  | 3 | 100 | 300 | 300 |  | 16.79 |  | 18.66
153 | Zhao et al., 2019 | H200r0.8d20t2.5 | C | Pinned and roller | four point loading | 398 | 544 | 206000 | 0.3 | 2.5 | 3600 | 200 | 80 | 80 | 20 | 20 |  | 7.5 | Rectangle | 100 | 160 |  | 3 | 100 | 300 | 300 |  | 15.24 |  | 15.87
154 | Zhao et al., 2019 | H200r0.2d20t3.0 | C | Pinned and roller | four point loading | 398 | 544 | 206000 | 0.3 | 3 | 3600 | 200 | 80 | 80 | 20 | 20 |  | 9 | Rectangle | 100 | 40 |  | 3 | 100 | 300 | 300 |  | 22.87 |  | 23.67
155 | Zhao et al., 2019 | H200r0.4d20t3.0 | C | Pinned and roller | four point loading | 398 | 544 | 206000 | 0.3 | 3 | 3600 | 200 | 80 | 80 | 20 | 20 |  | 9 | Rectangle | 100 | 80 |  | 3 | 100 | 300 | 300 |  | 22.04 |  | 23.64
156 | Zhao et al., 2019 | H200r0.6d20t3.0 | C | Pinned and roller | four point loading | 398 | 544 | 206000 | 0.3 | 3 | 3600 | 200 | 80 | 80 | 20 | 20 |  | 9 | Rectangle | 100 | 120 |  | 3 | 100 | 300 | 300 |  | 20.79 |  | 22.63
157 | Zhao et al., 2019 | H200r0.8d20t3.0 | C | Pinned and roller | four point loading | 398 | 544 | 206000 | 0.3 | 3 | 3600 | 200 | 80 | 80 | 20 | 20 |  | 9 | Rectangle | 100 | 160 |  | 3 | 100 | 300 | 300 |  | 18.52 |  | 19.26
158 | Zhao et al., 2019 | H220r0.2d20t2.0 | C | Pinned and roller | four point loading | 398 | 544 | 206000 | 0.3 | 2 | 3600 | 220 | 80 | 80 | 20 | 20 |  | 6 | Rectangle | 100 | 44 |  | 3 | 110 | 300 | 300 |  | 14.99 |  | 15.76
159 | Zhao et al., 2019 | H220r0.4d20t2.0 | C | Pinned and roller | four point loading | 398 | 544 | 206000 | 0.3 | 2 | 3600 | 220 | 80 | 80 | 20 | 20 |  | 6 | Rectangle | 100 | 88 |  | 3 | 110 | 300 | 300 |  | 14.76 |  | 15.74
160 | Zhao et al., 2019 | H220r0.6d20t2.0 | C | Pinned and roller | four point loading | 398 | 544 | 206000 | 0.3 | 2 | 3600 | 220 | 80 | 80 | 20 | 20 |  | 6 | Rectangle | 100 | 132 |  | 3 | 110 | 300 | 300 |  | 13.95 |  | 15.68
161 | Zhao et al., 2019 | H220r0.8d20t2.0 | C | Pinned and roller | four point loading | 398 | 544 | 206000 | 0.3 | 2 | 3600 | 220 | 80 | 80 | 20 | 20 |  | 6 | Rectangle | 100 | 176 |  | 3 | 110 | 300 | 300 |  | 12.93 |  | 13.96
162 | Zhao et al., 2019 | H220r0.2d20t2.5 | C | Pinned and roller | four point loading | 398 | 544 | 206000 | 0.3 | 2.5 | 3600 | 220 | 80 | 80 | 20 | 20 |  | 7.5 | Rectangle | 100 | 44 |  | 3 | 110 | 300 | 300 |  | 20.35 |  | 21.07
163 | Zhao et al., 2019 | H220r0.4d20t2.5 | C | Pinned and roller | four point loading | 398 | 544 | 206000 | 0.3 | 2.5 | 3600 | 220 | 80 | 80 | 20 | 20 |  | 7.5 | Rectangle | 100 | 88 |  | 3 | 110 | 300 | 300 |  | 19.55 |  | 21.05
164 | Zhao et al., 2019 | H220r0.6d20t2.5 | C | Pinned and roller | four point loading | 398 | 544 | 206000 | 0.3 | 2.5 | 3600 | 220 | 80 | 80 | 20 | 20 |  | 7.5 | Rectangle | 100 | 132 |  | 3 | 110 | 300 | 300 |  | 18.7 |  | 20.97
165 | Zhao et al., 2019 | H220r0.8d20t2.5 | C | Pinned and roller | four point loading | 398 | 544 | 206000 | 0.3 | 2.5 | 3600 | 220 | 80 | 80 | 20 | 20 |  | 7.5 | Rectangle | 100 | 176 |  | 3 | 110 | 300 | 300 |  | 16.98 |  | 17.87
166 | Zhao et al., 2019 | H220r0.2d20t3.0 | C | Pinned and roller | four point loading | 398 | 544 | 206000 | 0.3 | 3 | 3600 | 220 | 80 | 80 | 20 | 20 |  | 9 | Rectangle | 100 | 44 |  | 3 | 110 | 300 | 300 |  | 25.44 |  | 26.55
167 | Zhao et al., 2019 | H220r0.4d20t3.0 | C | Pinned and roller | four point loading | 398 | 544 | 206000 | 0.3 | 3 | 3600 | 220 | 80 | 80 | 20 | 20 |  | 9 | Rectangle | 100 | 88 |  | 3 | 110 | 300 | 300 |  | 24.6 |  | 26.52
168 | Zhao et al., 2019 | H220r0.6d20t3.0 | C | Pinned and roller | four point loading | 398 | 544 | 206000 | 0.3 | 3 | 3600 | 220 | 80 | 80 | 20 | 20 |  | 9 | Rectangle | 100 | 132 |  | 3 | 110 | 300 | 300 |  | 23.21 |  | 25.56
169 | Zhao et al., 2019 | H220r0.8d20t3.0 | C | Pinned and roller | four point loading | 398 | 544 | 206000 | 0.3 | 3 | 3600 | 220 | 80 | 80 | 20 | 20 |  | 9 | Rectangle | 100 | 176 |  | 3 | 110 | 300 | 300 |  | 20.57 |  | 21.75
170 | Zhao et al., 2019 | H180r0.2d40t2.0 | C | Pinned and roller | four point loading | 398 | 544 | 206000 | 0.3 | 2 | 3600 | 180 | 80 | 80 | 40 | 40 |  | 6 | Rectangle | 100 | 36 |  | 3 | 90 | 300 | 300 |  | 14.56 |  | 15.3
171 | Zhao et al., 2019 | H180r0.4d40t2.0 | C | Pinned and roller | four point loading | 398 | 544 | 206000 | 0.3 | 2 | 3600 | 180 | 80 | 80 | 40 | 40 |  | 6 | Rectangle | 100 | 72 |  | 3 | 90 | 300 | 300 |  | 14.06 |  | 14.87
172 | Zhao et al., 2019 | H180r0.6d40t2.0 | C | Pinned and roller | four point loading | 398 | 544 | 206000 | 0.3 | 2 | 3600 | 180 | 80 | 80 | 40 | 40 |  | 6 | Rectangle | 100 | 108 |  | 3 | 90 | 300 | 300 |  | 12.56 |  | 15
173 | Zhao et al., 2019 | H180r0.8d40t2.0 | C | Pinned and roller | four point loading | 398 | 544 | 206000 | 0.3 | 2 | 3600 | 180 | 80 | 80 | 40 | 40 |  | 6 | Rectangle | 100 | 144 |  | 3 | 90 | 300 | 300 |  | 10.83 |  | 15.61
174 | Zhao et al., 2019 | H180r0.2d40t2.5 | C | Pinned and roller | four point loading | 398 | 544 | 206000 | 0.3 | 2.5 | 3600 | 180 | 80 | 80 | 40 | 40 |  | 7.5 | Rectangle | 100 | 36 |  | 3 | 90 | 300 | 300 |  | 19.57 |  | 19.8
175 | Zhao et al., 2019 | H180r0.4d40t2.5 | C | Pinned and roller | four point loading | 398 | 544 | 206000 | 0.3 | 2.5 | 3600 | 180 | 80 | 80 | 40 | 40 |  | 7.5 | Rectangle | 100 | 72 |  | 3 | 90 | 300 | 300 |  | 18.89 |  | 19.54
176 | Zhao et al., 2019 | H180r0.6d40t2.5 | C | Pinned and roller | four point loading | 398 | 544 | 206000 | 0.3 | 2.5 | 3600 | 180 | 80 | 80 | 40 | 40 |  | 7.5 | Rectangle | 100 | 108 |  | 3 | 90 | 300 | 300 |  | 16.96 |  | 18.83
177 | Zhao et al., 2019 | H180r0.8d40t2.5 | C | Pinned and roller | four point loading | 398 | 544 | 206000 | 0.3 | 2.5 | 3600 | 180 | 80 | 80 | 40 | 40 |  | 7.5 | Rectangle | 100 | 144 |  | 3 | 90 | 300 | 300 |  | 14.89 |  | 17.46
178 | Zhao et al., 2019 | H180r0.2d40t3.0 | C | Pinned and roller | four point loading | 398 | 544 | 206000 | 0.3 | 3 | 3600 | 180 | 80 | 80 | 40 | 40 |  | 9 | Rectangle | 100 | 36 |  | 3 | 90 | 300 | 300 |  | 24.45 |  | 23.51
179 | Zhao et al., 2019 | H180r0.4d40t3.0 | C | Pinned and roller | four point loading | 398 | 544 | 206000 | 0.3 | 3 | 3600 | 180 | 80 | 80 | 40 | 40 |  | 9 | Rectangle | 100 | 72 |  | 3 | 90 | 300 | 300 |  | 23.32 |  | 23.19
180 | Zhao et al., 2019 | H180r0.6d40t3.0 | C | Pinned and roller | four point loading | 398 | 544 | 206000 | 0.3 | 3 | 3600 | 180 | 80 | 80 | 40 | 40 |  | 9 | Rectangle | 100 | 108 |  | 3 | 90 | 300 | 300 |  | 21.6 |  | 22.34
181 | Zhao et al., 2019 | H180r0.8d40t3.0 | C | Pinned and roller | four point loading | 398 | 544 | 206000 | 0.3 | 3 | 3600 | 180 | 80 | 80 | 40 | 40 |  | 9 | Rectangle | 100 | 144 |  | 3 | 90 | 300 | 300 |  | 19.03 |  | 20.92
182 | Zhao et al., 2019 | H200r0.2d40t2.0 | C | Pinned and roller | four point loading | 398 | 544 | 206000 | 0.3 | 2 | 3600 | 200 | 80 | 80 | 40 | 40 |  | 6 | Rectangle | 100 | 40 |  | 3 | 100 | 300 | 300 |  | 16.68 |  | 18.24
183 | Zhao et al., 2019 | H200r0.4d40t2.0 | C | Pinned and roller | four point loading | 398 | 544 | 206000 | 0.3 | 2 | 3600 | 200 | 80 | 80 | 40 | 40 |  | 6 | Rectangle | 100 | 80 |  | 3 | 100 | 300 | 300 |  | 16.33 |  | 17.95
184 | Zhao et al., 2019 | H200r0.6d40t2.0 | C | Pinned and roller | four point loading | 398 | 544 | 206000 | 0.3 | 2 | 3600 | 200 | 80 | 80 | 40 | 40 |  | 6 | Rectangle | 100 | 120 |  | 3 | 100 | 300 | 300 |  | 15.15 |  | 18.03
185 | Zhao et al., 2019 | H200r0.8d40t2.0 | C | Pinned and roller | four point loading | 398 | 544 | 206000 | 0.3 | 2 | 3600 | 200 | 80 | 80 | 40 | 40 |  | 6 | Rectangle | 100 | 160 |  | 3 | 100 | 300 | 300 |  | 14.57 |  | 18.61
186 | Zhao et al., 2019 | H200r0.2d40t2.5 | C | Pinned and roller | four point loading | 398 | 544 | 206000 | 0.3 | 2.5 | 3600 | 200 | 80 | 80 | 40 | 40 |  | 7.5 | Rectangle | 100 | 40 |  | 3 | 100 | 300 | 300 |  | 22.47 |  | 22.83
187 | Zhao et al., 2019 | H200r0.4d40t2.5 | C | Pinned and roller | four point loading | 398 | 544 | 206000 | 0.3 | 2.5 | 3600 | 200 | 80 | 80 | 40 | 40 |  | 7.5 | Rectangle | 100 | 80 |  | 3 | 100 | 300 | 300 |  | 21.78 |  | 22.51
188 | Zhao et al., 2019 | H200r0.6d40t2.5 | C | Pinned and roller | four point loading | 398 | 544 | 206000 | 0.3 | 2.5 | 3600 | 200 | 80 | 80 | 40 | 40 |  | 7.5 | Rectangle | 100 | 120 |  | 3 | 100 | 300 | 300 |  | 19.96 |  | 21.63
189 | Zhao et al., 2019 | H200r0.8d40t2.5 | C | Pinned and roller | four point loading | 398 | 544 | 206000 | 0.3 | 2.5 | 3600 | 200 | 80 | 80 | 40 | 40 |  | 7.5 | Rectangle | 100 | 160 |  | 3 | 100 | 300 | 300 |  | 16.74 |  | 19.93
190 | Zhao et al., 2019 | H200r0.2d40t3.0 | C | Pinned and roller | four point loading | 398 | 544 | 206000 | 0.3 | 3 | 3600 | 200 | 80 | 80 | 40 | 40 |  | 9 | Rectangle | 100 | 40 |  | 3 | 100 | 300 | 300 |  | 28.05 |  | 27.12
191 | Zhao et al., 2019 | H200r0.4d40t3.0 | C | Pinned and roller | four point loading | 398 | 544 | 206000 | 0.3 | 3 | 3600 | 200 | 80 | 80 | 40 | 40 |  | 9 | Rectangle | 100 | 80 |  | 3 | 100 | 300 | 300 |  | 27.03 |  | 26.73
192 | Zhao et al., 2019 | H200r0.6d40t3.0 | C | Pinned and roller | four point loading | 398 | 544 | 206000 | 0.3 | 3 | 3600 | 200 | 80 | 80 | 40 | 40 |  | 9 | Rectangle | 100 | 120 |  | 3 | 100 | 300 | 300 |  | 24.91 |  | 25.68
193 | Zhao et al., 2019 | H200r0.8d40t3.0 | C | Pinned and roller | four point loading | 398 | 544 | 206000 | 0.3 | 3 | 3600 | 220 | 80 | 80 | 40 | 40 |  | 9 | Rectangle | 100 | 160 |  | 3 | 110 | 300 | 300 |  | 22.28 |  | 23.64
194 | Zhao et al., 2019 | H220r0.2d40t2.0 | C | Pinned and roller | four point loading | 398 | 544 | 206000 | 0.3 | 2 | 3600 | 220 | 80 | 80 | 40 | 40 |  | 6 | Rectangle | 100 | 44 |  | 3 | 110 | 300 | 300 |  | 18.69 |  | 18.3
195 | Zhao et al., 2019 | H220r0.4d40t2.0 | C | Pinned and roller | four point loading | 398 | 544 | 206000 | 0.3 | 2 | 3600 | 220 | 80 | 80 | 40 | 40 |  | 6 | Rectangle | 100 | 88 |  | 3 | 110 | 300 | 300 |  | 18.28 |  | 18.46
196 | Zhao et al., 2019 | H220r0.6d40t2.0 | C | Pinned and roller | four point loading | 398 | 544 | 206000 | 0.3 | 2 | 3600 | 220 | 80 | 80 | 40 | 40 |  | 6 | Rectangle | 100 | 132 |  | 3 | 110 | 300 | 300 |  | 16.27 |  | 18.71
197 | Zhao et al., 2019 | H220r0.8d40t2.0 | C | Pinned and roller | four point loading | 398 | 544 | 206000 | 0.3 | 2 | 3600 | 220 | 80 | 80 | 40 | 40 |  | 6 | Rectangle | 100 | 176 |  | 3 | 110 | 300 | 300 |  | 14.32 |  | 19.26
198 | Zhao et al., 2019 | H220r0.2d40t2.5 | C | Pinned and roller | four point loading | 398 | 544 | 206000 | 0.3 | 2.5 | 3600 | 220 | 80 | 80 | 40 | 40 |  | 7.5 | Rectangle | 100 | 44 |  | 3 | 110 | 300 | 300 |  | 25.24 |  | 25.98
199 | Zhao et al., 2019 | H220r0.4d40t2.5 | C | Pinned and roller | four point loading | 398 | 544 | 206000 | 0.3 | 2.5 | 3600 | 220 | 80 | 80 | 40 | 40 |  | 7.5 | Rectangle | 100 | 88 |  | 3 | 110 | 300 | 300 |  | 24.46 |  | 25.59
200 | Zhao et al., 2019 | H220r0.6d40t2.5 | C | Pinned and roller | four point loading | 398 | 544 | 206000 | 0.3 | 2.5 | 3600 | 220 | 80 | 80 | 40 | 40 |  | 7.5 | Rectangle | 100 | 132 |  | 3 | 110 | 300 | 300 |  | 22.63 |  | 24.53
201 | Zhao et al., 2019 | H220r0.8d40t2.5 | C | Pinned and roller | four point loading | 398 | 544 | 206000 | 0.3 | 2.5 | 3600 | 220 | 80 | 80 | 40 | 40 |  | 7.5 | Rectangle | 100 | 176 |  | 3 | 110 | 300 | 300 |  | 19.25 |  | 22.47
203 | Zhao et al., 2019 | H220r0.2d40t3.0 | C | Pinned and roller | four point loading | 398 | 544 | 206000 | 0.3 | 3 | 3600 | 220 | 80 | 80 | 40 | 40 |  | 9 | Rectangle | 100 | 44 |  | 3 | 110 | 300 | 300 |  | 31.57 |  | 30.87
204 | Zhao et al., 2019 | H220r0.4d40t3.0 | C | Pinned and roller | four point loading | 398 | 544 | 206000 | 0.3 | 3 | 3600 | 220 | 80 | 80 | 40 | 40 |  | 9 | Rectangle | 100 | 88 |  | 3 | 110 | 300 | 300 |  | 30.37 |  | 30.41
205 | Zhao et al., 2019 | H220r0.6d40t3.0 | C | Pinned and roller | four point loading | 398 | 544 | 206000 | 0.3 | 3 | 3600 | 220 | 80 | 80 | 40 | 40 |  | 9 | Rectangle | 100 | 132 |  | 3 | 110 | 300 | 300 |  | 27.99 |  | 29.14
206 | Zhao et al., 2019 | H220r0.8d40t3.0 | C | Pinned and roller | four point loading | 398 | 544 | 206000 | 0.3 | 3 | 3600 | 220 | 80 | 80 | 40 | 40 |  | 9 | Rectangle | 100 | 176 |  | 3 | 110 | 300 | 300 |  | 25.09 |  | 26.67
207 | Soroori Rad 2010 | 800 S 200-33-100-1-1 | C | Pinned and roller | four point loading | 356 | 409.4 | 200000 | 0.3 | 0.824 | 4877 | 203.38 | 49.05 | 47.83 | 11.71 | 11.66 |  | 3.77 | no hole | [7 empty] | 5.45
208 | Soroori Rad 2011 | 800 S 200-33-100-1-2 | C | Pinned and roller | four point loading | 356 | 409.4 | 200000 | 0.3 | 0.827 | 4877 | 203.61 | 49 | 47.83 | 11.66 | 11.51 |  | 3.575 | no hole | [7 empty] | 5.38
209 | Soroori Rad 2011 | 800 S 200-33-100-2-1 | C | Pinned and roller | four point loading | 356 | 409.4 | 200000 | 0.3 | 0.82 | 4877 | 203.61 | 48.77 | 47.65 | 11.53 | 11.13 |  | 3.0775 | no hole | [7 empty] | 5.64
210 | Soroori Rad 2011 | 800 S 200-33-100-2-2 | C | Pinned and roller | four point loading | 356 | 409.4 | 200000 | 0.3 | 0.827 | 4877 | 203.53 | 49.17 | 47.65 | 11.86 | 11.18 |  | 3.6725 | no hole | [7 empty] | 5.44
211 | Soroori Rad 2011 | 800 S 200-33-95-2-1 | C | Pinned and roller | four point loading | 356 | 409.4 | 200000 | 0.3 | 0.825 | 4877 | 203.86 | 48.9 | 47.45 | 11.56 | 11.56 |  | 3.575 | Square | 152.4 | 103.6 |  | 3 | 101.93 | 1981 | 457 | 5.46
212 | Soroori Rad 2011 | 800 S 200-33-95-2-2 | C | Pinned and roller | four point loading | 360 | 414 | 200000 | 0.3 | 0.82 | 4877 | 203.71 | 49.3 | 47.22 | 11.46 | 11.81 |  | 3.4775 | Square | 152.4 | 103.7 |  | 3 | 101.855 | 1981 | 457 | 5.48
213 | Soroori Rad 2011 | 800 S 200-33-90-2-1 | C | Pinned and roller | four point loading | 369 | 424.35 | 200000 | 0.3 | 0.83 | 4877 | 203.84 | 48.84 | 47.96 | 11.84 | 11.4 |  | 3.6725 | Square | 152.4 | 131.9 |  | 3 | 101.92 | 1981 | 457 | 5.55
214 | Soroori Rad 2011 | 800 S 200-33-90-2-2 | C | Pinned and roller | four point loading | 367 | 422.05 | 200000 | 0.3 | 0.817 | 4877 | 203.89 | 48.82 | 47.65 | 11.63 | 11.66 |  | 3.275 | Square | 152.4 | 130.9 |  | 3 | 101.945 | 1981 | 457 | 5.44
215 | Soroori Rad 2011 | 800 S 200-33-85-2-1 | C | Pinned and roller | four point loading | 363 | 417.45 | 200000 | 0.3 | 0.831 | 4877 | 203.38 | 48.79 | 47.73 | 11.79 | 11.61 |  | 3.575 | Square | 152.4 | 148.9 |  | 3 | 101.69 | 1981 | 457 | 5.5
216 | Soroori Rad 2011 | 800 S 200-33-85-2-2 | C | Pinned and roller | four point loading | 367 | 422.05 | 200000 | 0.3 | 0.813 | 4877 | 203.48 | 49.05 | 47.65 | 11.79 | 11.99 |  | 3.5725 | Square | 152.4 | 149.3 |  | 3 | 101.74 | 1981 | 457 | 5.33
217 | Soroori Rad 2011 | 800 S 200-33-95-1-1 | C | Pinned and roller | four point loading | 325 | 373.75 | 200000 | 0.3 | 1.09 | 4877 | 204.83 | 49.02 | 49.12 | 12.34 | 11.56 |  | 3.375 | Square | 152.4 | 104.4 |  | 3 | 102.415 | 1981 | 457 | 5.48
218 | Soroori Rad 2011 | 800 S 200-33-95-1-2 | C | Pinned and roller | four point loading | 325 | 373.75 | 200000 | 0.3 | 1.093 | 4877 | 204.62 | 48.72 | 48.87 | 12.17 | 11.58 |  | 3.5725 | Square | 152.4 | 104.1 |  | 3 | 102.31 | 1981 | 457 | 5.57
219 | Soroori Rad 2011 | 800 S 200-33-90-1-1 | C | Pinned and roller | four point loading | 322 | 370.3 | 200000 | 0.3 | 1.093 | 4877 | 204.75 | 49.05 | 49.02 | 12.14 | 11.58 |  | 3.4725 | Square | 152.4 | 131.1 |  | 3 | 102.375 | 1981 | 457 | 5.55
220 | Soroori Rad 2011 | 800 S 200-33-90-1-2 | C | Pinned and roller | four point loading | 322 | 370.3 | 200000 | 0.3 | 1.096 | 4877 | 204.83 | 49.53 | 48.21 | 12.47 | 11.43 |  | 3.4725 | Square | 152.4 | 131 |  | 3 | 102.415 | 1981 | 457 | 5.55
221 | Soroori Rad 2011 | 800 S 200-33-85-1-1 | C | Pinned and roller | four point loading | 364 | 418.6 | 200000 | 0.3 | 1.09 | 4877 | 204.72 | 49.3 | 48.69 | 12.62 | 11.15 |  | 3.6725 | Square | 152.4 | 149.9 |  | 3 | 102.36 | 1981 | 457 | 5.28
222 | Soroori Rad 2011 | 800 S 200-33-85-1-2 | C | Pinned and roller | four point loading | 362 | 416.3 | 200000 | 0.3 | 1.106 | 4877 | 206.68 | 48.84 | 48.39 | 11.13 | 11.1 |  | 3.575 | Square | 152.4 | 146.8 |  | 3 | 103.34 | 1981 | 457 | 5.35
223 | Soroori Rad 2011 | 1000 S 162-54-100-1-1 | C | Pinned and roller | four point loading | 368 | 423.2 | 200000 | 0.3 | 1.34 | 4877 | 255.3 | 41.43 | 38.33 | 11.25 | 10.24 |  | 3.87 | no hole | [7 empty] | 11.11
224 | Soroori Rad 2011 | 1000 S 162-54-100-1-2 | C | Pinned and roller | four point loading | 371 | 426.65 | 200000 | 0.3 | 1.336 | 4877 | 255.12 | 41.43 | 38.46 | 11.2 | 10.29 |  | 3.87 | no hole | [7 empty] | 11.04
225 | Soroori Rad 2011 | 1000 S 162-54-100-2-1 | C | Pinned and roller | four point loading | 369 | 424.35 | 200000 | 0.3 | 1.328 | 4877 | 255.32 | 40.97 | 38.99 | 11.13 | 10.39 |  | 3.87 | no hole | [7 empty] | 10.5
226 | Soroori Rad 2011 | 1000 S 162-54-100-2-2 | C | Pinned and roller | four point loading | 369 | 424.35 | 200000 | 0.3 | 1.332 | 4877 | 255.14 | 41 | 38.1 | 11.38 | 9.93 |  | 4.07 | no hole | [7 empty] | 10.6
227 | Soroori Rad 2011 | 1000 S 162-54-100-3-1 | C | Pinned and roller | four point loading | 358 | 411.7 | 200000 | 0.3 | 1.339 | 4877 | 255.37 | 41.71 | 38.07 | 11.4 | 10.39 |  | 3.87 | no hole | [7 empty] | 10.26
228 | Soroori Rad 2011 | 1000 S 162-54-100-3-2 | C | Pinned and roller | four point loading | 358 | 411.7 | 200000 | 0.3 | 1.335 | 4877 | 255.14 | 41.28 | 38.23 | 11.25 | 10.01 |  | 3.87 | no hole | [7 empty] | 10.42
229 | Soroori Rad 2011 | 1000 S 162-54-95-1-1 | C | Pinned and roller | four point loading | 355 | 408.25 | 200000 | 0.3 | 1.341 | 4877 | 255.24 | 41.05 | 38.51 | 11.13 | 10.03 |  | 3.87 | Square | 152.4 | 119.1 |  | 3 | 127.62 | 1981 | 457 | 11.06
230 | Soroori Rad 2011 | 1000 S 162-54-95-1-2 | C | Pinned and roller | four point loading | 395 | 454.25 | 200000 | 0.3 | 1.339 | 4877 | 255.32 | 41.17 | 38.58 | 11.07 | 10.19 |  | 3.87 | Square | 152.4 | 119.3 |  | 3 | 127.66 | 1981 | 457 | 11.08
231 | Soroori Rad 2011 | 1000 S 162-54-95-2-1 | C | Pinned and roller | four point loading | 354 | 407.1 | 200000 | 0.3 | 1.339 | 4877 | 255.42 | 41.25 | 38.61 | 10.95 | 10.11 |  | 3.87 | Square | 152.4 | 119.2 |  | 3 | 127.71 | 1981 | 457 | 10.93
232 | Soroori Rad 2011 | 1000 S 162-54-95-2-2 | C | Pinned and roller | four point loading | 363 | 417.45 | 200000 | 0.3 | 1.331 | 4877 | 255.32 | 41.02 | 38.38 | 10.95 | 10.13 |  | 3.67 | Square | 152.4 | 119.2 |  | 3 | 127.66 | 1981 | 457 | 10.88
233 | Soroori Rad 2011 | 1000 S 162-54-95-3-1 | C | Pinned and roller | four point loading | 369 | 424.35 | 200000 | 0.3 | 1.337 | 4877 | 255.45 | 41.17 | 38.63 | 11.23 | 10.19 |  | 3.67 | Square | 152.4 | 119.5 |  | 3 | 127.725 | 1981 | 457 | 10.59
234 | Soroori Rad 2011 | 1000 S 162-54-95-3-2 | C | Pinned and roller | four point loading | 364 | 418.6 | 200000 | 0.3 | 1.334 | 4877 | 255.4 | 41.1 | 38.53 | 10.9 | 10.19 |  | 3.67 | Square | 152.4 | 119.3 |  | 3 | 127.7 | 1981 | 457 | 11.12
235 | Soroori Rad 2011 | 1000 S 162-54-90-1-1 | C | Pinned and roller | four point loading | 352 | 404.8 | 200000 | 0.3 | 1.338 | 4877 | 255.07 | 40.89 | 38.4 | 11.43 | 9.98 |  | 3.77 | Square | 152.4 | 150.1 |  | 3 | 127.535 | 1981 | 457 | 10.56
236 | Soroori Rad 2011 | 1000 S 162-54-90-1-2 | C | Pinned and roller | four point loading | 356 | 409.4 | 200000 | 0.3 | 1.33 | 4877 | 255.27 | 40.94 | 38.79 | 10.29 | 11.25 |  | 3.87 | Square | 152.4 | 150.1 |  | 3 | 127.635 | 1981 | 457 | 10.56
237 | Soroori Rad 2011 | 1000 S 162-54-90-2-1 | C | Pinned and roller | four point loading | 351 | 403.65 | 200000 | 0.3 | 1.35 | 4877 | 255.27 | 41.05 | 38.33 | 11.15 | 10.31 |  | 3.87 | Square | 152.4 | 150 |  | 3 | 127.635 | 1981 | 457 | 10.62
238 | Soroori Rad 2011 | 1000 S 162-54-90-2-2 | C | Pinned and roller | four point loading | 356 | 409.4 | 200000 | 0.3 | 1.34 | 4877 | 255.22 | 41.1 | 38.84 | 11.28 | 10.08 |  | 3.87 | Square | 152.4 | 150.1 |  | 3 | 127.61 | 1981 | 457 | 10.67
239 | Soroori Rad 2011 | 1000 S 162-54-90-3-1 | C | Pinned and roller | four point loading | 348 | 400.2 | 200000 | 0.3 | 1.343 | 4877 | 255.3 | 41.55 | 38.89 | 11.46 | 10.01 |  | 3.97 | Square | 152.4 | 150.5 |  | 3 | 127.65 | 1981 | 457 | 11.1
240 | Soroori Rad 2011 | 1000 S 162-54-90-3-2 | C | Pinned and roller | four point loading | 348 | 400.2 | 200000 | 0.3 | 1.345 | 4877 | 255.12 | 41.68 | 39.29 | 11.35 | 9.88 |  | 3.87 | Square | 152.4 | 150.4 |  | 3 | 127.56 | 1981 | 457 | 10.97
241 | Soroori Rad 2011 | 1000 S 162-54-85-1-1 | C | Pinned and roller | four point loading | 353 | 405.95 | 200000 | 0.3 | 1.343 | 4877 | 255.24 | 41.05 | 38.2 | 11.13 | 10.13 |  | 3.87 | Square | 152.4 | 171.5 |  | 3 | 127.62 | 1981 | 457 | 10.6
242 | Soroori Rad 2011 | 1000 S 162-54-85-1-2 | C | Pinned and roller | four point loading | 408 | 469.2 | 200000 | 0.3 | 1.346 | 4877 | 255.24 | 41.05 | 38.2 | 11.13 | 10.13 |  | 3.8675 | Square | 152.4 | 171.9 |  | 3 | 127.62 | 1981 | 457 | 11.38
243 | Soroori Rad 2011 | 1000 S 162-54-85-2-1 | C | Pinned and roller | four point loading | 362 | 416.3 | 200000 | 0.3 | 1.343 | 4877 | 255.35 | 41.53 | 39.12 | 11.3 | 10.24 |  | 3.87 | Square | 152.4 | 172.1 |  | 3 | 127.675 | 1981 | 457 | 10.61
244 | Soroori Rad 2011 | 1000 S 162-54-85-2-2 | C | Pinned and roller | four point loading | 358 | 411.7 | 200000 | 0.3 | 1.338 | 4877 | 255.14 | 41.45 | 38.38 | 10.85 | 11.51 |  | 3.87 | Square | 152.4 | 172.1 |  | 3 | 127.57 | 1981 | 457 | 10.61
245 | Soroori Rad 2011 | 1000 S 162-54-85-3-1 | C | Pinned and roller | four point loading | 360 | 414 | 200000 | 0.3 | 1.342 | 4877 | 255.04 | 41.68 | 38.23 | 11.28 | 10.16 |  | 3.87 | Square | 152.4 | 171.8 |  | 3 | 127.52 | 1981 | 457 | 10.78
246 | Soroori Rad 2011 | 1000 S 162-54-85-3-2 | C | Pinned and roller | four point loading | 358 | 411.7 | 200000 | 0.3 | 1.347 | 4877 | 255.4 | 41.63 | 38.05 | 11.4 | 10.21 |  | 3.87 | Square | 152.4 | 172 |  | 3 | 127.7 | 1981 | 457 | 10.84
247 | Soroori Rad 2011 | 1200 S 162-68-100-1-1 | C | Pinned and roller | four point loading | 367 | 422.05 | 200000 | 0.3 | 2.556 | 4877 | 305.28 | 42.19 | 40.34 | 11.51 | 12.01 |  | 5.4575 | no hole |  |  |  |  | 152.64 |  |  | 27.29
248 | Soroori Rad 2011 | 1200 S 162-68-100-1-2 | C | Pinned and roller | four point loading | 370 | 425.5 | 200000 | 0.3 | 2.558 | 4877 | 305.23 | 42.04 | 40.61 | 11.2 | 12.5 |  | 5.36 | no hole |  |  |  |  | 152.615 |  |  | 27.55
249 | Soroori Rad 2011 | 1200 S 162-68-100-2-1 | C | Pinned and roller | four point loading | 363 | 417.45 | 200000 | 0.3 | 2.538 | 4877 | 305.26 | 42.29 | 40.21 | 10.26 | 12.12 |  | 5.4575 | no hole |  |  |  |  | 152.63 |  |  | 27.66
250 | Soroori Rad 2011 | 1200 S 162-68-100-2-2 | C | Pinned and roller | four point loading | 359 | 412.85 | 200000 | 0.3 | 2.565 | 4877 | 298.02 | 42.04 | 41.94 | 11.53 | 11.84 |  | 5.56 | no hole |  |  |  |  | 149.01 |  |  | 25.9
251 | Soroori Rad 2011 | 1200 S 162-68-100-3-1 | C | Pinned and roller | four point loading | 369 | 424.35 | 200000 | 0.3 | 2.535 | 4877 | 305.1 | 42.9 | 40.87 | 10.85 | 12.27 |  | 5.4575 | no hole |  |  |  |  | 152.55 |  |  | 27.55
252 | Soroori Rad 2011 | 1200 S 162-68-100-3-2 | C | Pinned and roller | four point loading | 369 | 424.35 | 200000 | 0.3 | 2.563 | 4877 | 301.47 | 41.73 | 43.61 | 10.92 | 11.96 |  | 5.3575 | no hole |  |  |  |  | 150.735 |  |  | 27.79
253 | Soroori Rad 2011 | 1200 S 162-68-95-1-1 | C | Pinned and roller | four point loading | 364 | 418.6 | 200000 | 0.3 | 2.542 | 4877 | 305.13 | 43.05 | 41.55 | 12.42 | 12.83 |  | 5.3575 | Square | 152.4 | 139.1 |  | 3 | 152.565 | 1981 | 457 | 27.41
254 | Soroori Rad 2011 | 1200 S 162-68-95-1-2 | C | Pinned and roller | four point loading | 379 | 435.85 | 200000 | 0.3 | 2.533 | 4877 | 305.21 | 42.34 | 42.01 | 12.47 | 12.5 |  | 5.3575 | Square | 152.4 | 138.9 |  | 3 | 152.605 | 1981 | 457 | 27.58
255 | Soroori Rad 2011 | 1200 S 162-68-95-2-1 | C | Pinned and roller | four point loading | 369 | 424.35 | 200000 | 0.3 | 2.532 | 4877 | 305.59 | 42.42 | 43.51 | 12.83 | 11.38 |  | 5.3575 | Square | 152.4 | 139 |  | 3 | 152.795 | 1981 | 457 | 28.05
256 | Soroori Rad 2011 | 1200 S 162-68-95-2-2 | C | Pinned and roller | four point loading | 369 | 424.35 | 200000 | 0.3 | 2.543 | 4877 | 305.36 | 42.14 | 43.08 | 11.66 | 10.29 |  | 5.3575 | Square | 152.4 | 138 |  | 3 | 152.68 | 1981 | 457 | 28.96
257 | Soroori Rad 2011 | 1200 S 162-68-95-3-1 | C | Pinned and roller | four point loading | 372 | 427.8 | 200000 | 0.3 | 2.558 | 4877 | 305.97 | 42.55 | 41.53 | 12.5 | 10.59 |  | 5.3575 | Square | 152.4 | 138.4 |  | 3 | 152.985 | 1981 | 457 | 28.73
258 | Soroori Rad 2011 | 1200 S 162-68-95-3-2 | C | Pinned and roller | four point loading | 381 | 438.15 | 200000 | 0.3 | 2.554 | 4877 | 305.28 | 42.77 | 42.19 | 12.83 | 12.65 |  | 5.3575 | Square | 152.4 | 138.9 |  | 3 | 152.64 | 1981 | 457 | 29.21
259 | Soroori Rad 2011 | 1200 S 162-68-90-1-1 | C | Pinned and roller | four point loading | 359 | 412.85 | 200000 | 0.3 | 2.552 | 4877 | 305.18 | 42.85 | 40.59 | 12.17 | 11.25 |  | 5.36 | Square | 152.4 | 150 |  | 3 | 152.59 | 1981 | 457 | 27.1
260 | Soroori Rad 2011 | 1200 S 162-68-90-1-2 | C | Pinned and roller | four point loading | 367 | 422.05 | 200000 | 0.3 | 2.559 | 4877 | 305.33 | 42.27 | 40.84 | 11.28 | 12.29 |  | 5.26 | Square | 152.4 | 150 |  | 3 | 152.665 | 1981 | 457 | 27.5
261 | Soroori Rad 2011 | 1200 S 162-68-90-2-1 | C | Pinned and roller | four point loading | 376 | 432.4 | 200000 | 0.3 | 2.6 | 4877 | 305.44 | 42.62 | 40.59 | 11.58 | 11.96 |  | 5.3575 | Square | 152.4 | 150 |  | 3 | 152.72 | 1981 | 457 | 26.82
262 | Soroori Rad 2011 | 1200 S 162-68-90-2-2 | C | Pinned and roller | four point loading | 375 | 431.25 | 200000 | 0.3 | 2.583 | 4877 | 305.08 | 41.5 | 40.94 | 11.51 | 11.3 |  | 4.96 | Square | 152.4 | 150 |  | 3 | 152.54 | 1981 | 457 | 27.53
263 | Soroori Rad 2011 | 1200 S 162-68-90-3-1 | C | Pinned and roller | four point loading | 375 | 431.25 | 200000 | 0.3 | 2.557 | 4877 | 305.1 | 42.09 | 40.77 | 11.02 | 12.01 |  | 5.3575 | Square | 152.4 | 150 |  | 3 | 152.55 | 1981 | 457 | 27.83
264 | Soroori Rad 2011 | 1200 S 162-68-90-3-2 | C | Pinned and roller | four point loading | 380 | 437 | 200000 | 0.3 | 2.565 | 4877 | 304.8 | 41.78 | 40.13 | 11.13 | 12.09 |  | 5.3575 | Square | 152.4 | 150 |  | 3 | 152.4 | 1981 | 457 | 27.84
265 | Soroori Rad 2011 | 1200 S 162-68-85-1-1 | C | Pinned and roller | four point loading | 387 | 445.05 | 200000 | 0.3 | 2.548 | 4877 | 305.08 | 41.94 | 40.77 | 11.23 | 11.96 |  | 5.3575 | Square | 152.4 | 172 |  | 3 | 152.54 | 1981 | 457 | 27.03
266 | Soroori Rad 2011 | 1200 S 162-68-85-1-2 | C | Pinned and roller | four point loading | 391 | 449.65 | 200000 | 0.3 | 2.564 | 4877 | 305.49 | 44.32 | 40.46 | 11.51 | 11.13 |  | 5.3575 | Square | 152.4 | 171 |  | 3 | 152.745 | 1981 | 457 | 28.47
267 | Soroori Rad 2011 | 1200 S 162-68-85-2-1 | C | Pinned and roller | four point loading | 383 | 440.45 | 200000 | 0.3 | 2.549 | 4877 | 305.61 | 41.35 | 42.7 | 11.35 | 11.76 |  | 5.3575 | Square | 152.4 | 174 |  | 3 | 152.805 | 1981 | 457 | 28.47
268 | Soroori Rad 2011 | 1200 S 162-68-85-2-2 | C | Pinned and roller | four point loading | 388 | 446.2 | 200000 | 0.3 | 2.531 | 4877 | 304.98 | 40.69 | 42.11 | 10.87 | 12.83 |  | 5.3575 | Square | 152.4 | 173 |  | 3 | 152.49 | 1981 | 457 | 27.61
269 | Soroori Rad 2011 | 1200 S 162-68-85-3-1 | C | Pinned and roller | four point loading | 400 | 460 | 200000 | 0.3 | 2.576 | 4877 | 305.18 | 41.86 | 41.76 | 11.53 | 12.47 |  | 5.3575 | Square | 152.4 | 174 |  | 3 | 152.59 | 1981 | 457 | 29.35
270 | Soroori Rad 2011 | 1200 S 162-68-85-3-2 | C | Pinned and roller | four point loading | 384 | 441.6 | 200000 | 0.3 | 2.579 | 4877 | 305.05 | 42.04 | 42.16 | 11.4 | 11.1 |  | 5.3575 | Square | 152.4 | 172 |  | 3 | 152.525 | 1981 | 457 | 28.56
271 | Chandramohan et al., 2025 | C240-L4000-EEH1-D0.4-B2 | C | Pinned and roller | four point loading | 347 | 424.6 | 200000 | 0.3 | 1.83 | 4000 | 240 | 65 | 65 | 15 | 15 |  | 5.49 | Elongated | 192 | 96 | 48 | 1 | 120 | 2000 |  |  | 11.21 | Lateral-torsional+Local
272 | Chandramohan et al., 2025 | C240-L4000-EEH1-D0.4-B2.5 | C | Pinned and roller | four point loading | 347 | 424.6 | 200000 | 0.3 | 1.83 | 4000 | 240 | 65 | 65 | 15 | 15 |  | 5.49 | Elongated | 240 | 96 | 48 | 1 | 120 | 2000 |  |  | 9.95 | Lateral-torsional+Local
273 | Chandramohan et al., 2025 | C240-L4000-EEH1-D0.4-B3 | C | Pinned and roller | four point loading | 347 | 424.6 | 200000 | 0.3 | 1.83 | 4000 | 240 | 65 | 65 | 15 | 15 |  | 5.49 | Elongated | 292 | 96 | 48 | 1 | 120 | 2000 |  |  | 9.65 | Lateral-torsional+Local
274 | Chandramohan et al., 2025 | C240-L4000-EEH1-D0.5-B2 | C | Pinned and roller | four point loading | 347 | 424.6 | 200000 | 0.3 | 1.83 | 4000 | 240 | 65 | 65 | 15 | 15 |  | 5.49 | Elongated | 240 | 120 | 60 | 1 | 120 | 2000 |  |  | 10.02 | Lateral-torsional+Local
275 | Chandramohan et al., 2025 | C240-L4000-EEH1-D0.5-B2.5 | C | Pinned and roller | four point loading | 347 | 424.6 | 200000 | 0.3 | 1.83 | 4000 | 240 | 65 | 65 | 15 | 15 |  | 5.49 | Elongated | 240 | 96 | 48 | 1 | 120 | 2000 |  |  | 9.38 | Lateral-torsional+Local
276 | Chandramohan et al., 2025 | C240-L4000-EEH1-D0.6-B2 | C | Pinned and roller | four point loading | 347 | 424.6 | 200000 | 0.3 | 1.83 | 4000 | 240 | 65 | 65 | 15 | 15 |  | 5.49 | Elongated | 288 | 144 | 72 | 1 | 120 | 2000 |  |  | 8.97 | Lateral-torsional+Local
277 | Chandramohan et al., 2025 | C240-L4000-EEH1-D0.6-B2.5 | C | Pinned and roller | four point loading | 347 | 424.6 | 200000 | 0.3 | 1.83 | 4000 | 240 | 65 | 65 | 15 | 15 |  | 5.49 | Elongated | 360 | 144 | 72 | 1 | 120 | 2000 |  |  | 9.9 | Lateral-torsional+Local
278 | Chandramohan et al., 2025 | C240-L4000-EEH1-D0.6-B3 | C | Pinned and roller | four point loading | 347 | 424.6 | 200000 | 0.3 | 1.83 | 4000 | 240 | 65 | 65 | 15 | 15 |  | 5.49 | Elongated | 432 | 144 | 72 | 1 | 120 | 2000 |  |  | 9.27 | Lateral-torsional+Local
279 | Chandramohan et al., 2025 | C290-L4000-EEH1-D0.4-B2 | C | Pinned and roller | four point loading | 347 | 424.6 | 200000 | 0.3 | 2.11 | 4000 | 290 | 65 | 65 | 15 | 15 |  | 6.33 | Elongated | 232 | 116 | 58 | 1 | 145 | 2000 |  |  | 8.67 | Lateral-torsional+Local
280 | Chandramohan et al., 2025 | C290-L4000-EEH1-D0.4-B2.5 | C | Pinned and roller | four point loading | 347 | 424.6 | 200000 | 0.3 | 2.11 | 4000 | 290 | 65 | 65 | 15 | 15 |  | 6.33 | Elongated | 290 | 116 | 58 | 1 | 145 | 2000 |  |  | 16.55 | Lateral-torsional+Local
281 | Chandramohan et al., 2025 | C290-L4000-EEH1-D0.5-B2 | C | Pinned and roller | four point loading | 347 | 424.6 | 200000 | 0.3 | 2.11 | 4000 | 290 | 65 | 65 | 15 | 15 |  | 6.33 | Elongated | 290 | 145 | 72.5 | 1 | 145 | 2000 |  |  | 15.08 | Lateral-torsional+Local
282 | Chandramohan et al., 2025 | C290-L4000-EEH1-D0.5-B2.5 | C | Pinned and roller | four point loading | 347 | 424.6 | 200000 | 0.3 | 2.11 | 4000 | 290 | 65 | 65 | 15 | 15 |  | 6.33 | Elongated | 362.5 | 145 | 72.5 | 1 | 145 | 2000 |  |  | 16.2 | Lateral-torsional+Local
283 | Chandramohan et al., 2025 | C290-L4000-EEH1-D0.6-B2 | C | Pinned and roller | four point loading | 347 | 424.6 | 200000 | 0.3 | 2.11 | 4000 | 290 | 65 | 65 | 15 | 15 |  | 6.33 | Elongated | 348 | 174 | 87 | 1 | 145 | 2000 |  |  | 15.46 | Lateral-torsional+Local
284 | Chandramohan et al., 2025 | C290-L4000-EEH1-D0.6-B2.5 | C | Pinned and roller | four point loading | 347 | 424.6 | 200000 | 0.3 | 2.11 | 4000 | 290 | 65 | 65 | 15 | 15 |  | 6.33 | Elongated | 435 | 174 | 87 | 1 | 145 | 2000 |  |  | 14.68 | Lateral-torsional+Local
285 | Chandramohan et al., 2025 | C290-L4000-EEH1-D0.6-B3 | C | Pinned and roller | four point loading | 347 | 424.6 | 200000 | 0.3 | 2.11 | 4000 | 290 | 65 | 65 | 15 | 15 |  | 6.33 | Elongated | 522 | 174 | 87 | 1 | 145 | 2000 |  |  | 15.7 | Lateral-torsional+Local
286 | Chandramohan et al., 2025 | C240-L6000-EEH1-D0.4-B2 | C | Pinned and roller | four point loading | 347 | 424.6 | 200000 | 0.3 | 1.83 | 6000 | 240 | 65 | 65 | 15 | 15 |  | 5.49 | Elongated | 192 | 96 | 48 | 1 | 120 | 3000 |  |  | 10.89 | Lateral-torsional+Local
287 | Chandramohan et al., 2025 | C240-L6000-EEH3-D0.4-B2 | C | Pinned and roller | four point loading | 347 | 424.6 | 200000 | 0.3 | 1.83 | 6000 | 240 | 65 | 65 | 15 | 15 |  | 5.49 | Elongated | 192 | 96 | 48 | 3 | 120 | 2478 | 570 |  | 10.69 | Lateral-torsional+Local
288 | Chandramohan et al., 2025 | C240-L6000-EEH1-D0.4-B2.5 | C | Pinned and roller | four point loading | 347 | 424.6 | 200000 | 0.3 | 1.83 | 6000 | 240 | 65 | 65 | 15 | 15 |  | 5.49 | Elongated | 240 | 96 | 48 | 1 | 120 | 3000 |  |  | 10.37 | Lateral-torsional+Local
289 | Chandramohan et al., 2025 | C240-L6000-EEH3-D0.4-B2.5 | C | Pinned and roller | four point loading | 347 | 424.6 | 200000 | 0.3 | 1.83 | 6000 | 240 | 65 | 65 | 15 | 15 |  | 5.49 | Elongated | 240 | 96 | 48 | 3 | 120 | 2430 | 570 |  | 10.08 | Lateral-torsional+Local
290 | Chandramohan et al., 2025 | C240-L6000-EEH1-D0.4-B3 | C | Pinned and roller | four point loading | 347 | 424.6 | 200000 | 0.3 | 1.83 | 6000 | 240 | 65 | 65 | 15 | 15 |  | 5.49 | Elongated | 288 | 96 | 48 | 1 | 120 | 3048 |  |  | 9.95 | Lateral-torsional+Local
291 | Chandramohan et al., 2025 | C240-L6000-EEH3-D0.4-B3 | C | Pinned and roller | four point loading | 347 | 424.6 | 200000 | 0.3 | 1.83 | 6000 | 240 | 65 | 65 | 15 | 15 |  | 5.49 | Elongated | 288 | 96 | 48 | 3 | 120 | 2502 | 498 |  | 9.22 | Lateral-torsional+Local
292 | Chandramohan et al., 2025 | C240-L6000-EEH1-D0.5-B2 | C | Pinned and roller | four point loading | 347 | 424.6 | 200000 | 0.3 | 1.83 | 6000 | 240 | 65 | 65 | 15 | 15 |  | 5.49 | Elongated | 240 | 120 | 60 | 3 | 120 | 3000 |  |  | 10.33 | Lateral-torsional+Local
293 | Chandramohan et al., 2025 | C240-L6000-EEH3-D0.5-B2 | C | Pinned and roller | four point loading | 347 | 424.6 | 200000 | 0.3 | 1.83 | 6000 | 240 | 65 | 65 | 15 | 15 |  | 5.49 | Elongated | 240 | 120 | 60 | 3 | 120 | 2430 | 570 |  | 9.19 | Lateral-torsional+Local
294 | Chandramohan et al., 2025 | C240-L6000-EEH1-D0.5-B2.5 | C | Pinned and roller | four point loading | 347 | 424.6 | 200000 | 0.3 | 1.83 | 6000 | 240 | 65 | 65 | 15 | 15 |  | 5.49 | Elongated | 300 | 120 | 60 | 1 | 120 | 3000 |  |  | 9.74 | Lateral-torsional+Local
295 | Chandramohan et al., 2025 | C240-L6000-EEH3-D0.5-B2.5 | C | Pinned and roller | four point loading | 347 | 424.6 | 200000 | 0.3 | 1.83 | 6000 | 240 | 65 | 65 | 15 | 15 |  | 5.49 | Elongated | 300 | 120 | 60 | 3 | 120 | 2520 | 480 |  | 8.78 | Lateral-torsional+Local
296 | Chandramohan et al., 2025 | C240-L6000-EEH1-D0.5-B3 | C | Pinned and roller | four point loading | 347 | 424.6 | 200000 | 0.3 | 1.83 | 6000 | 240 | 65 | 65 | 15 | 15 |  | 5.49 | Elongated | 360 | 120 | 60 | 1 | 120 | 3000 |  |  | 9.18 | Lateral-torsional+Local
297 | Chandramohan et al., 2025 | C240-L6000-EEH3-D0.5-B3 | C | Pinned and roller | four point loading | 347 | 424.6 | 200000 | 0.3 | 1.83 | 6000 | 240 | 65 | 65 | 15 | 15 |  | 5.49 | Elongated | 360 | 120 | 60 | 3 | 120 | 2610 | 390 |  | 8.39 | Lateral-torsional+Local
298 | Chandramohan et al., 2025 | C240-L6000-EEH1-D0.6-B2 | C | Pinned and roller | four point loading | 347 | 424.6 | 200000 | 0.3 | 1.83 | 6000 | 240 | 65 | 65 | 15 | 15 |  | 5.49 | Elongated | 288 | 144 | 72 | 1 | 120 | 3000 |  |  | 10.2 | Lateral-torsional+Local
299 | Chandramohan et al., 2025 | C240-L6000-EEH3-D0.6-B2 | C | Pinned and roller | four point loading | 347 | 424.6 | 200000 | 0.3 | 1.83 | 6000 | 240 | 65 | 65 | 15 | 15 |  | 5.49 | Elongated | 288 | 144 | 72 | 3 | 120 | 2502 | 498 |  | 8.91 | Lateral-torsional+Local
300 | Chandramohan et al., 2025 | C240-L6000-EEH1-D0.6-B2.5 | C | Pinned and roller | four point loading | 347 | 424.6 | 200000 | 0.3 | 1.83 | 6000 | 240 | 65 | 65 | 15 | 15 |  | 5.49 | Elongated | 360 | 144 | 72 | 1 | 120 | 3000 |  |  | 9.63 | Lateral-torsional+Local
301 | Chandramohan et al., 2025 | C240-L6000-EEH3-D0.6-B2.5 | C | Pinned and roller | four point loading | 347 | 424.6 | 200000 | 0.3 | 1.83 | 6000 | 240 | 65 | 65 | 15 | 15 |  | 5.49 | Elongated | 360 | 144 | 72 | 3 | 120 | 2610 | 390 |  | 8.16 | Lateral-torsional+Local
302 | Chandramohan et al., 2025 | C240-L6000-EEH1-D0.6-B3 | C | Pinned and roller | four point loading | 347 | 424.6 | 200000 | 0.3 | 1.83 | 6000 | 240 | 65 | 65 | 15 | 15 |  | 5.49 | Elongated | 432 | 144 | 72 | 1 | 120 | 3000 |  |  | 8.87 | Lateral-torsional+Local
303 | Chandramohan et al., 2025 | C240-L6000-EEH3-D0.6-B3 | C | Pinned and roller | four point loading | 347 | 424.6 | 200000 | 0.3 | 1.83 | 6000 | 240 | 65 | 65 | 15 | 15 |  | 5.49 | Elongated | 432 | 144 | 72 | 3 | 120 | 2718 | 282 |  | 7.59 | Lateral-torsional+Local
304 | Chandramohan et al., 2025 | C290-L6000-EEH1-D0.4-B2 | C | Pinned and roller | four point loading | 347 | 424.6 | 200000 | 0.3 | 2.11 | 6000 | 290 | 65 | 65 | 15 | 15 |  | 6.33 | Elongated | 232 | 116 | 58 | 1 | 145 | 3000 |  |  | 15.85 | Lateral-torsional+Local
305 | Chandramohan et al., 2025 | C290-L6000-EEH3-D0.4-B2 | C | Pinned and roller | four point loading | 347 | 424.6 | 200000 | 0.3 | 2.11 | 6000 | 290 | 65 | 65 | 15 | 15 |  | 6.33 | Elongated | 232 | 116 | 58 | 3 | 145 | 2418 | 582 |  | 15.57 | Lateral-torsional+Local
306 | Chandramohan et al., 2025 | C290-L6000-EEH1-D0.4-B2.5 | C | Pinned and roller | four point loading | 347 | 424.6 | 200000 | 0.3 | 2.11 | 6000 | 290 | 65 | 65 | 15 | 15 |  | 6.33 | Elongated | 290 | 116 | 58 | 1 | 145 | 3000 |  |  | 15.3 | Lateral-torsional+Local
307 | Chandramohan et al., 2025 | C290-L6000-EEH3-D0.4-B2.5 | C | Pinned and roller | four point loading | 347 | 424.6 | 200000 | 0.3 | 2.11 | 6000 | 290 | 65 | 65 | 15 | 15 |  | 6.33 | Elongated | 290 | 116 | 58 | 3 | 145 | 2505 | 495 |  | 15.05 | Lateral-torsional+Local
308 | Chandramohan et al., 2025 | C290-L6000-EEH1-D0.4-B3 | C | Pinned and roller | four point loading | 347 | 424.6 | 200000 | 0.3 | 2.11 | 6000 | 290 | 65 | 65 | 15 | 15 |  | 6.33 | Elongated | 348 | 116 | 58 | 1 | 145 | 3000 |  |  | 14.82 | Lateral-torsional+Local
309 | Chandramohan et al., 2025 | C290-L6000-EEH3-D0.4-B3 | C | Pinned and roller | four point loading | 347 | 424.6 | 200000 | 0.3 | 2.11 | 6000 | 290 | 65 | 65 | 15 | 15 |  | 6.33 | Elongated | 348 | 116 | 58 | 1 | 145 | 2592 | 408 |  | 14.48 | Lateral-torsional+Local
310 | Chandramohan et al., 2025 | C290-L6000-EEH1-D0.5-B2 | C | Pinned and roller | four point loading | 347 | 424.6 | 200000 | 0.3 | 2.11 | 6000 | 290 | 65 | 65 | 15 | 15 |  | 6.33 | Elongated | 290 | 145 | 72.5 | 1 | 145 | 3000 |  |  | 14.99 | Lateral-torsional+Local
311 | Chandramohan et al., 2025 | C290-L6000-EEH3-D0.5-B2 | C | Pinned and roller | four point loading | 347 | 424.6 | 200000 | 0.3 | 2.11 | 6000 | 290 | 65 | 65 | 15 | 15 |  | 6.33 | Elongated | 290 | 145 | 72.5 | 3 | 145 | 2505 | 495 |  | 14.65 | Lateral-torsional+Local
312 | Chandramohan et al., 2025 | C290-L6000-EEH1-D0.5-B2.5 | C | Pinned and roller | four point loading | 347 | 424.6 | 200000 | 0.3 | 2.11 | 6000 | 290 | 65 | 65 | 15 | 15 |  | 6.33 | Elongated | 362.5 | 145 | 72.5 | 1 | 145 | 3000 |  |  | 14.25 | Lateral-torsional+Local
313 | Chandramohan et al., 2025 | C290-L6000-EEH3-D0.5-B2.5 | C | Pinned and roller | four point loading | 347 | 424.6 | 200000 | 0.3 | 2.11 | 6000 | 290 | 65 | 65 | 15 | 15 |  | 6.33 | Elongated | 362.5 | 145 | 72.5 | 3 | 145 | 2613.75 | 386.25 |  | 13.52 | Lateral-torsional+Local
314 | Chandramohan et al., 2025 | C290-L6000-EEH1-D0.5-B3 | C | Pinned and roller | four point loading | 347 | 424.6 | 200000 | 0.3 | 2.11 | 6000 | 290 | 65 | 65 | 15 | 15 |  | 6.33 | Elongated | 435 | 145 | 72.5 | 1 | 145 | 3000 |  |  | 13.63 | Lateral-torsional+Local
315 | Chandramohan et al., 2025 | C290-L6000-EEH3-D0.5-B3 | C | Pinned and roller | four point loading | 347 | 424.6 | 200000 | 0.3 | 2.11 | 6000 | 290 | 65 | 65 | 15 | 15 |  | 6.33 | Elongated | 435 | 145 | 72.5 | 3 | 145 | 2722.5 | 277.5 |  | 12.71 | Lateral-torsional+Local
316 | Chandramohan et al., 2025 | C290-L6000-EEH1-D0.6-B2 | C | Pinned and roller | four point loading | 347 | 424.6 | 200000 | 0.3 | 2.11 | 6000 | 290 | 65 | 65 | 15 | 15 |  | 6.33 | Elongated | 348 | 174 | 87 | 1 | 145 | 3000 |  |  | 12.76 | Lateral-torsional+Local
317 | Chandramohan et al., 2025 | C290-L6000-EEH3-D0.6-B2 | C | Pinned and roller | four point loading | 347 | 424.6 | 200000 | 0.3 | 2.11 | 6000 | 290 | 65 | 65 | 15 | 15 |  | 6.33 | Elongated | 348 | 174 | 87 | 3 | 145 | 2592 | 408 |  | 12.62 | Lateral-torsional+Local
318 | Chandramohan et al., 2025 | C290-L6000-EEH1-D0.6-B2.5 | C | Pinned and roller | four point loading | 347 | 424.6 | 200000 | 0.3 | 2.11 | 6000 | 290 | 65 | 65 | 15 | 15 |  | 6.33 | Elongated | 435 | 174 | 87 | 1 | 145 | 3000 |  |  | 12.06 | Lateral-torsional+Local
319 | Chandramohan et al., 2025 | C290-L6000-EEH3-D0.6-B2.5 | C | Pinned and roller | four point loading | 347 | 424.6 | 200000 | 0.3 | 2.11 | 6000 | 290 | 65 | 65 | 15 | 15 |  | 6.33 | Elongated | 435 | 174 | 87 | 3 | 145 | 2722.5 | 277.5 |  | 11.98 | Lateral-torsional+Local
320 | Chandramohan et al., 2025 | C290-L6000-EEH1-D0.6-B3 | C | Pinned and roller | four point loading | 347 | 424.6 | 200000 | 0.3 | 2.11 | 6000 | 290 | 65 | 65 | 15 | 15 |  | 6.33 | Elongated | 522 | 174 | 87 | 1 | 145 | 3000 |  |  | 11.52 | Lateral-torsional+Local
321 | Chandramohan et al., 2025 | C290-L6000-EEH3-D0.6-B3 | C | Pinned and roller | four point loading | 347 | 424.6 | 200000 | 0.3 | 2.11 | 6000 | 290 | 65 | 65 | 15 | 15 |  | 6.33 | Elongated | 522 | 174 | 87 | 3 | 145 | 2853 | 147 |  | 11.38 | Lateral-torsional+Local
322 | Chandramohan et al., 2025 | C240-L4000-EEH1-D0.4-B2 | C | Pinned and roller | four point loading | 347 | 424.6 | 200000 | 0.3 | 1.83 | 4000 | 240 | 65 | 65 | 15 | 15 | 9.6 | 5.49 | Elongated | 192 | 96 | 48 | 1 | 120 | 2000 |  |  | 13.2 | Lateral-torsional+Local
323 | Chandramohan et al., 2025 | C240-L4000-EEH1-D0.4-B2.5 | C | Pinned and roller | four point loading | 347 | 424.6 | 200000 | 0.3 | 1.83 | 4000 | 240 | 65 | 65 | 15 | 15 | 9.6 | 5.49 | Elongated | 240 | 96 | 48 | 1 | 120 | 2000 |  |  | 12.83 | Lateral-torsional+Local
324 | Chandramohan et al., 2025 | C240-L4000-EEH1-D0.4-B3 | C | Pinned and roller | four point loading | 347 | 424.6 | 200000 | 0.3 | 1.83 | 4000 | 240 | 65 | 65 | 15 | 15 | 9.6 | 5.49 | Elongated | 292 | 96 | 48 | 1 | 120 | 2000 |  |  | 12.41 | Lateral-torsional+Local
325 | Chandramohan et al., 2025 | C240-L4000-EEH1-D0.5-B2 | C | Pinned and roller | four point loading | 347 | 424.6 | 200000 | 0.3 | 1.83 | 4000 | 240 | 65 | 65 | 15 | 15 | 9.6 | 5.49 | Elongated | 240 | 120 | 60 | 1 | 120 | 2000 |  |  | 12.62 | Lateral-torsional+Local
327 | Chandramohan et al., 2025 | C240-L4000-EEH1-D0.5-B2.5 | C | Pinned and roller | four point loading | 347 | 424.6 | 200000 | 0.3 | 1.83 | 4000 | 240 | 65 | 65 | 15 | 15 | 9.6 | 5.49 | Elongated | 240 | 96 | 48 | 1 | 120 | 2000 |  |  | 12.18 | Lateral-torsional+Local
328 | Chandramohan et al., 2025 | C240-L4000-EEH1-D0.6-B2 | C | Pinned and roller | four point loading | 347 | 424.6 | 200000 | 0.3 | 1.83 | 4000 | 240 | 65 | 65 | 15 | 15 | 9.6 | 5.49 | Elongated | 288 | 144 | 72 | 1 | 120 | 2000 |  |  | 11.69 | Lateral-torsional+Local
329 | Chandramohan et al., 2025 | C240-L4000-EEH1-D0.6-B2.5 | C | Pinned and roller | four point loading | 347 | 424.6 | 200000 | 0.3 | 1.83 | 4000 | 240 | 65 | 65 | 15 | 15 | 9.6 | 5.49 | Elongated | 360 | 144 | 72 | 1 | 120 | 2000 |  |  | 12.34 | Lateral-torsional+Local
330 | Chandramohan et al., 2025 | C240-L4000-EEH1-D0.6-B3 | C | Pinned and roller | four point loading | 347 | 424.6 | 200000 | 0.3 | 1.83 | 4000 | 240 | 65 | 65 | 15 | 15 | 9.6 | 5.49 | Elongated | 432 | 144 | 72 | 1 | 120 | 2000 |  |  | 11.16 | Lateral-torsional+Local
331 | Chandramohan et al., 2025 | C290-L4000-EEH1-D0.4-B2 | C | Pinned and roller | four point loading | 347 | 424.6 | 200000 | 0.3 | 2.11 | 4000 | 290 | 65 | 65 | 15 | 15 | 9.6 | 6.33 | Elongated | 232 | 116 | 58 | 1 | 145 | 2000 |  |  | 10.64 | Lateral-torsional+Local
332 | Chandramohan et al., 2025 | C290-L4000-EEH1-D0.4-B2.5 | C | Pinned and roller | four point loading | 347 | 424.6 | 200000 | 0.3 | 2.11 | 4000 | 290 | 65 | 65 | 15 | 15 | 9.6 | 6.33 | Elongated | 290 | 116 | 58 | 1 | 145 | 2000 |  |  | 19.38 | Lateral-torsional+Local
333 | Chandramohan et al., 2025 | C290-L4000-EEH1-D0.5-B2 | C | Pinned and roller | four point loading | 347 | 424.6 | 200000 | 0.3 | 2.11 | 4000 | 290 | 65 | 65 | 15 | 15 | 9.6 | 6.33 | Elongated | 290 | 145 | 72.5 | 1 | 145 | 2000 |  |  | 18.16 | Lateral-torsional+Local
334 | Chandramohan et al., 2025 | C290-L4000-EEH1-D0.5-B2.5 | C | Pinned and roller | four point loading | 347 | 424.6 | 200000 | 0.3 | 2.11 | 4000 | 290 | 65 | 65 | 15 | 15 | 9.6 | 6.33 | Elongated | 362.5 | 145 | 72.5 | 1 | 145 | 2000 |  |  | 18.72 | Lateral-torsional+Local
335 | Chandramohan et al., 2025 | C290-L4000-EEH1-D0.6-B2 | C | Pinned and roller | four point loading | 347 | 424.6 | 200000 | 0.3 | 2.11 | 4000 | 290 | 65 | 65 | 15 | 15 | 9.6 | 6.33 | Elongated | 348 | 174 | 87 | 1 | 145 | 2000 |  |  | 18.37 | Lateral-torsional+Local
336 | Chandramohan et al., 2025 | C290-L4000-EEH1-D0.6-B2.5 | C | Pinned and roller | four point loading | 347 | 424.6 | 200000 | 0.3 | 2.11 | 4000 | 290 | 65 | 65 | 15 | 15 | 9.6 | 6.33 | Elongated | 435 | 174 | 87 | 1 | 145 | 2000 |  |  | 17.68 | Lateral-torsional+Local
337 | Chandramohan et al., 2025 | C290-L4000-EEH1-D0.6-B3 | C | Pinned and roller | four point loading | 347 | 424.6 | 200000 | 0.3 | 2.11 | 4000 | 290 | 65 | 65 | 15 | 15 | 9.6 | 6.33 | Elongated | 522 | 174 | 87 | 1 | 145 | 2000 |  |  | 17.65 | Lateral-torsional+Local
338 | Chandramohan et al., 2025 | C240-L6000-EEH1-D0.4-B2 | C | Pinned and roller | four point loading | 347 | 424.6 | 200000 | 0.3 | 1.83 | 6000 | 240 | 65 | 65 | 15 | 15 | 9.6 | 5.49 | Elongated | 192 | 96 | 48 | 1 | 120 | 3000 |  |  | 11.94 | Lateral-torsional+Local
339 | Chandramohan et al., 2025 | C240-L6000-EEH3-D0.4-B2 | C | Pinned and roller | four point loading | 347 | 424.6 | 200000 | 0.3 | 1.83 | 6000 | 240 | 65 | 65 | 15 | 15 | 9.6 | 5.49 | Elongated | 192 | 96 | 48 | 3 | 120 | 2478 | 570 |  | 11.75 | Lateral-torsional+Local
340 | Chandramohan et al., 2025 | C240-L6000-EEH1-D0.4-B2.5 | C | Pinned and roller | four point loading | 347 | 424.6 | 200000 | 0.3 | 1.83 | 6000 | 240 | 65 | 65 | 15 | 15 | 9.6 | 5.49 | Elongated | 240 | 96 | 48 | 1 | 120 | 3000 |  |  | 11.76 | Lateral-torsional+Local
341 | Chandramohan et al., 2025 | C240-L6000-EEH3-D0.4-B2.5 | C | Pinned and roller | four point loading | 347 | 424.6 | 200000 | 0.3 | 1.83 | 6000 | 240 | 65 | 65 | 15 | 15 | 9.6 | 5.49 | Elongated | 240 | 96 | 48 | 3 | 120 | 2430 | 570 |  | 11.6 | Lateral-torsional+Local
342 | Chandramohan et al., 2025 | C240-L6000-EEH1-D0.4-B3 | C | Pinned and roller | four point loading | 347 | 424.6 | 200000 | 0.3 | 1.83 | 6000 | 240 | 65 | 65 | 15 | 15 | 9.6 | 5.49 | Elongated | 288 | 96 | 48 | 1 | 120 | 3048 |  |  | 11.58 | Lateral-torsional+Local
343 | Chandramohan et al., 2025 | C240-L6000-EEH3-D0.4-B3 | C | Pinned and roller | four point loading | 347 | 424.6 | 200000 | 0.3 | 1.83 | 6000 | 240 | 65 | 65 | 15 | 15 | 9.6 | 5.49 | Elongated | 288 | 96 | 48 | 3 | 120 | 2502 | 498 |  | 11.41 | Lateral-torsional+Local
344 | Chandramohan et al., 2025 | C240-L6000-EEH1-D0.5-B2 | C | Pinned and roller | four point loading | 347 | 424.6 | 200000 | 0.3 | 1.83 | 6000 | 240 | 65 | 65 | 15 | 15 | 9.6 | 5.49 | Elongated | 240 | 120 | 60 | 3 | 120 | 3000 |  |  | 11.67 | Lateral-torsional+Local
345 | Chandramohan et al., 2025 | C240-L6000-EEH3-D0.5-B2 | C | Pinned and roller | four point loading | 347 | 424.6 | 200000 | 0.3 | 1.83 | 6000 | 240 | 65 | 65 | 15 | 15 | 9.6 | 5.49 | Elongated | 240 | 120 | 60 | 3 | 120 | 2430 | 570 |  | 11.32 | Lateral-torsional+Local
346 | Chandramohan et al., 2025 | C240-L6000-EEH1-D0.5-B2.5 | C | Pinned and roller | four point loading | 347 | 424.6 | 200000 | 0.3 | 1.83 | 6000 | 240 | 65 | 65 | 15 | 15 | 9.6 | 5.49 | Elongated | 300 | 120 | 60 | 1 | 120 | 3000 |  |  | 11.12 | Lateral-torsional+Local
347 | Chandramohan et al., 2025 | C240-L6000-EEH3-D0.5-B2.5 | C | Pinned and roller | four point loading | 347 | 424.6 | 200000 | 0.3 | 1.83 | 6000 | 240 | 65 | 65 | 15 | 15 | 9.6 | 5.49 | Elongated | 300 | 120 | 60 | 3 | 120 | 2520 | 480 |  | 10.97 | Lateral-torsional+Local
348 | Chandramohan et al., 2025 | C240-L6000-EEH1-D0.5-B3 | C | Pinned and roller | four point loading | 347 | 424.6 | 200000 | 0.3 | 1.83 | 6000 | 240 | 65 | 65 | 15 | 15 | 9.6 | 5.49 | Elongated | 360 | 120 | 60 | 1 | 120 | 3000 |  |  | 10.64 | Lateral-torsional+Local
349 | Chandramohan et al., 2025 | C240-L6000-EEH3-D0.5-B3 | C | Pinned and roller | four point loading | 347 | 424.6 | 200000 | 0.3 | 1.83 | 6000 | 240 | 65 | 65 | 15 | 15 | 9.6 | 5.49 | Elongated | 360 | 120 | 60 | 3 | 120 | 2610 | 390 |  | 10.33 | Lateral-torsional+Local
350 | Chandramohan et al., 2025 | C240-L6000-EEH1-D0.6-B2 | C | Pinned and roller | four point loading | 347 | 424.6 | 200000 | 0.3 | 1.83 | 6000 | 240 | 65 | 65 | 15 | 15 | 9.6 | 5.49 | Elongated | 288 | 144 | 72 | 1 | 120 | 3000 |  |  | 10.57 | Lateral-torsional+Local
351 | Chandramohan et al., 2025 | C240-L6000-EEH3-D0.6-B2 | C | Pinned and roller | four point loading | 347 | 424.6 | 200000 | 0.3 | 1.83 | 6000 | 240 | 65 | 65 | 15 | 15 | 9.6 | 5.49 | Elongated | 288 | 144 | 72 | 3 | 120 | 2502 | 498 |  | 10.25 | Lateral-torsional+Local
352 | Chandramohan et al., 2025 | C240-L6000-EEH1-D0.6-B2.5 | C | Pinned and roller | four point loading | 347 | 424.6 | 200000 | 0.3 | 1.83 | 6000 | 240 | 65 | 65 | 15 | 15 | 9.6 | 5.49 | Elongated | 360 | 144 | 72 | 1 | 120 | 3000 |  |  | 9.96 | Lateral-torsional+Local
353 | Chandramohan et al., 2025 | C240-L6000-EEH3-D0.6-B2.5 | C | Pinned and roller | four point loading | 347 | 424.6 | 200000 | 0.3 | 1.83 | 6000 | 240 | 65 | 65 | 15 | 15 | 9.6 | 5.49 | Elongated | 360 | 144 | 72 | 3 | 120 | 2610 | 390 |  | 9.62 | Lateral-torsional+Local
354 | Chandramohan et al., 2025 | C240-L6000-EEH1-D0.6-B3 | C | Pinned and roller | four point loading | 347 | 424.6 | 200000 | 0.3 | 1.83 | 6000 | 240 | 65 | 65 | 15 | 15 | 9.6 | 5.49 | Elongated | 432 | 144 | 72 | 1 | 120 | 3000 |  |  | 9.48 | Lateral-torsional+Local
355 | Chandramohan et al., 2025 | C240-L6000-EEH3-D0.6-B3 | C | Pinned and roller | four point loading | 347 | 424.6 | 200000 | 0.3 | 1.83 | 6000 | 240 | 65 | 65 | 15 | 15 | 9.6 | 5.49 | Elongated | 432 | 144 | 72 | 3 | 120 | 2718 | 282 |  | 9.22 | Lateral-torsional+Local
356 | Chandramohan et al., 2025 | C290-L6000-EEH1-D0.4-B2 | C | Pinned and roller | four point loading | 347 | 424.6 | 200000 | 0.3 | 2.11 | 6000 | 290 | 65 | 65 | 15 | 15 | 9.6 | 6.33 | Elongated | 232 | 116 | 58 | 1 | 145 | 3000 |  |  | 18.69 | Lateral-torsional+Local
357 | Chandramohan et al., 2025 | C290-L6000-EEH3-D0.4-B2 | C | Pinned and roller | four point loading | 347 | 424.6 | 200000 | 0.3 | 2.11 | 6000 | 290 | 65 | 65 | 15 | 15 | 9.6 | 6.33 | Elongated | 232 | 116 | 58 | 3 | 145 | 2418 | 582 |  | 17.85 | Lateral-torsional+Local
358 | Chandramohan et al., 2025 | C290-L6000-EEH1-D0.4-B2.5 | C | Pinned and roller | four point loading | 347 | 424.6 | 200000 | 0.3 | 2.11 | 6000 | 290 | 65 | 65 | 15 | 15 | 9.6 | 6.33 | Elongated | 290 | 116 | 58 | 1 | 145 | 3000 |  |  | 17.44 | Lateral-torsional+Local
359 | Chandramohan et al., 2025 | C290-L6000-EEH3-D0.4-B2.5 | C | Pinned and roller | four point loading | 347 | 424.6 | 200000 | 0.3 | 2.11 | 6000 | 290 | 65 | 65 | 15 | 15 | 9.6 | 6.33 | Elongated | 290 | 116 | 58 | 3 | 145 | 2505 | 495 |  | 17.3 | Lateral-torsional+Local
360 | Chandramohan et al., 2025 | C290-L6000-EEH1-D0.4-B3 | C | Pinned and roller | four point loading | 347 | 424.6 | 200000 | 0.3 | 2.11 | 6000 | 290 | 65 | 65 | 15 | 15 | 9.6 | 6.33 | Elongated | 348 | 116 | 58 | 1 | 145 | 3000 |  |  | 17.05 | Lateral-torsional+Local
361 | Chandramohan et al., 2025 | C290-L6000-EEH3-D0.4-B3 | C | Pinned and roller | four point loading | 347 | 424.6 | 200000 | 0.3 | 2.11 | 6000 | 290 | 65 | 65 | 15 | 15 | 9.6 | 6.33 | Elongated | 348 | 116 | 58 | 1 | 145 | 2592 | 408 |  | 16.95 | Lateral-torsional+Local
362 | Chandramohan et al., 2025 | C290-L6000-EEH1-D0.5-B2 | C | Pinned and roller | four point loading | 347 | 424.6 | 200000 | 0.3 | 2.11 | 6000 | 290 | 65 | 65 | 15 | 15 | 9.6 | 6.33 | Elongated | 290 | 145 | 72.5 | 1 | 145 | 3000 |  |  | 17.31 | Lateral-torsional+Local
363 | Chandramohan et al., 2025 | C290-L6000-EEH3-D0.5-B2 | C | Pinned and roller | four point loading | 347 | 424.6 | 200000 | 0.3 | 2.11 | 6000 | 290 | 65 | 65 | 15 | 15 | 9.6 | 6.33 | Elongated | 290 | 145 | 72.5 | 3 | 145 | 2505 | 495 |  | 17 | Lateral-torsional+Local
364 | Chandramohan et al., 2025 | C290-L6000-EEH1-D0.5-B2.5 | C | Pinned and roller | four point loading | 347 | 424.6 | 200000 | 0.3 | 2.11 | 6000 | 290 | 65 | 65 | 15 | 15 | 9.6 | 6.33 | Elongated | 362.5 | 145 | 72.5 | 1 | 145 | 3000 |  |  | 16.79 | Lateral-torsional+Local
365 | Chandramohan et al., 2025 | C290-L6000-EEH3-D0.5-B2.5 | C | Pinned and roller | four point loading | 347 | 424.6 | 200000 | 0.3 | 2.11 | 6000 | 290 | 65 | 65 | 15 | 15 | 9.6 | 6.33 | Elongated | 362.5 | 145 | 72.5 | 3 | 145 | 2613.75 | 386.25 |  | 16.4 | Lateral-torsional+Local
366 | Chandramohan et al., 2025 | C290-L6000-EEH1-D0.5-B3 | C | Pinned and roller | four point loading | 347 | 424.6 | 200000 | 0.3 | 2.11 | 6000 | 290 | 65 | 65 | 15 | 15 | 9.6 | 6.33 | Elongated | 435 | 145 | 72.5 | 1 | 145 | 3000 |  |  | 15.99 | Lateral-torsional+Local
367 | Chandramohan et al., 2025 | C290-L6000-EEH3-D0.5-B3 | C | Pinned and roller | four point loading | 347 | 424.6 | 200000 | 0.3 | 2.11 | 6000 | 290 | 65 | 65 | 15 | 15 | 9.6 | 6.33 | Elongated | 435 | 145 | 72.5 | 3 | 145 | 2722.5 | 277.5 |  | 15.56 | Lateral-torsional+Local
368 | Chandramohan et al., 2025 | C290-L6000-EEH1-D0.6-B2 | C | Pinned and roller | four point loading | 347 | 424.6 | 200000 | 0.3 | 2.11 | 6000 | 290 | 65 | 65 | 15 | 15 | 9.6 | 6.33 | Elongated | 348 | 174 | 87 | 1 | 145 | 3000 |  |  | 15.93 | Lateral-torsional+Local
369 | Chandramohan et al., 2025 | C290-L6000-EEH3-D0.6-B2 | C | Pinned and roller | four point loading | 347 | 424.6 | 200000 | 0.3 | 2.11 | 6000 | 290 | 65 | 65 | 15 | 15 | 9.6 | 6.33 | Elongated | 348 | 174 | 87 | 3 | 145 | 2592 | 408 |  | 15.49 | Lateral-torsional+Local
370 | Chandramohan et al., 2025 | C290-L6000-EEH1-D0.6-B2.5 | C | Pinned and roller | four point loading | 347 | 424.6 | 200000 | 0.3 | 2.11 | 6000 | 290 | 65 | 65 | 15 | 15 | 9.6 | 6.33 | Elongated | 435 | 174 | 87 | 1 | 145 | 3000 |  |  | 15.03 | Lateral-torsional+Local
371 | Chandramohan et al., 2025 | C290-L6000-EEH3-D0.6-B2.5 | C | Pinned and roller | four point loading | 347 | 424.6 | 200000 | 0.3 | 2.11 | 6000 | 290 | 65 | 65 | 15 | 15 | 9.6 | 6.33 | Elongated | 435 | 174 | 87 | 3 | 145 | 2722.5 | 277.5 |  | 14.63 | Lateral-torsional+Local
372 | Chandramohan et al., 2025 | C290-L6000-EEH1-D0.6-B3 | C | Pinned and roller | four point loading | 347 | 424.6 | 200000 | 0.3 | 2.11 | 6000 | 290 | 65 | 65 | 15 | 15 | 9.6 | 6.33 | Elongated | 522 | 174 | 87 | 1 | 145 | 3000 |  |  | 14.26 | Lateral-torsional+Local
373 | Chandramohan et al., 2025 | C290-L6000-EEH3-D0.6-B3 | C | Pinned and roller | four point loading | 347 | 424.6 | 200000 | 0.3 | 2.11 | 6000 | 290 | 65 | 65 | 15 | 15 | 9.6 | 6.33 | Elongated | 522 | 174 | 87 | 3 | 145 | 2853 | 147 |  | 13.96 | Lateral-torsional+Local
374 | Chandramohan et al., 2025 | C240-L4000-EEH1-D0.4-B2 | C | Pinned and roller | four point loading | 347 | 424.6 | 200000 | 0.3 | 1.83 | 4000 | 240 | 65 | 65 | 15 | 15 | 9.6 | 5.49 | Elongated | 192 | 96 | 48 | 1 | 120 | 2000 |  |  | 13.19 | Lateral-torsional+Local
375 | Chandramohan et al., 2025 | C240-L4000-EEH1-D0.4-B2.5 | C | Pinned and roller | four point loading | 347 | 424.6 | 200000 | 0.3 | 1.83 | 4000 | 240 | 65 | 65 | 15 | 15 | 9.6 | 5.49 | Elongated | 240 | 96 | 48 | 1 | 120 | 2000 |  |  | 12.8 | Lateral-torsional+Local
376 | Chandramohan et al., 2025 | C240-L4000-EEH1-D0.4-B3 | C | Pinned and roller | four point loading | 347 | 424.6 | 200000 | 0.3 | 1.83 | 4000 | 240 | 65 | 65 | 15 | 15 | 9.6 | 5.49 | Elongated | 292 | 96 | 48 | 1 | 120 | 2000 |  |  | 12.38 | Lateral-torsional+Local
377 | Chandramohan et al., 2025 | C240-L4000-EEH1-D0.5-B2 | C | Pinned and roller | four point loading | 347 | 424.6 | 200000 | 0.3 | 1.83 | 4000 | 240 | 65 | 65 | 15 | 15 | 9.6 | 5.49 | Elongated | 240 | 120 | 60 | 1 | 120 | 2000 |  |  | 12.6 | Lateral-torsional+Local
378 | Chandramohan et al., 2025 | C240-L4000-EEH1-D0.5-B2.5 | C | Pinned and roller | four point loading | 347 | 424.6 | 200000 | 0.3 | 1.83 | 4000 | 240 | 65 | 65 | 15 | 15 | 9.6 | 5.49 | Elongated | 240 | 96 | 48 | 1 | 120 | 2000 |  |  | 12.15 | Lateral-torsional+Local
379 | Chandramohan et al., 2025 | C240-L4000-EEH1-D0.6-B2 | C | Pinned and roller | four point loading | 347 | 424.6 | 200000 | 0.3 | 1.83 | 4000 | 240 | 65 | 65 | 15 | 15 | 9.6 | 5.49 | Elongated | 288 | 144 | 72 | 1 | 120 | 2000 |  |  | 11.66 | Lateral-torsional+Local
380 | Chandramohan et al., 2025 | C240-L4000-EEH1-D0.6-B2.5 | C | Pinned and roller | four point loading | 347 | 424.6 | 200000 | 0.3 | 1.83 | 4000 | 240 | 65 | 65 | 15 | 15 | 9.6 | 5.49 | Elongated | 360 | 144 | 72 | 1 | 120 | 2000 |  |  | 12.33 | Lateral-torsional+Local
381 | Chandramohan et al., 2025 | C240-L4000-EEH1-D0.6-B3 | C | Pinned and roller | four point loading | 347 | 424.6 | 200000 | 0.3 | 1.83 | 4000 | 240 | 65 | 65 | 15 | 15 | 9.6 | 5.49 | Elongated | 432 | 144 | 72 | 1 | 120 | 2000 |  |  | 11.13 | Lateral-torsional+Local
382 | Chandramohan et al., 2025 | C290-L4000-EEH1-D0.4-B2 | C | Pinned and roller | four point loading | 347 | 424.6 | 200000 | 0.3 | 2.11 | 4000 | 290 | 65 | 65 | 15 | 15 | 9.6 | 6.33 | Elongated | 232 | 116 | 58 | 1 | 145 | 2000 |  |  | 10.59 | Lateral-torsional+Local
383 | Chandramohan et al., 2025 | C290-L4000-EEH1-D0.4-B2.5 | C | Pinned and roller | four point loading | 347 | 424.6 | 200000 | 0.3 | 2.11 | 4000 | 290 | 65 | 65 | 15 | 15 | 9.6 | 6.33 | Elongated | 290 | 116 | 58 | 1 | 145 | 2000 |  |  | 19.33 | Lateral-torsional+Local
384 | Chandramohan et al., 2025 | C290-L4000-EEH1-D0.5-B2 | C | Pinned and roller | four point loading | 347 | 424.6 | 200000 | 0.3 | 2.11 | 4000 | 290 | 65 | 65 | 15 | 15 | 9.6 | 6.33 | Elongated | 290 | 145 | 72.5 | 1 | 145 | 2000 |  |  | 18.11 | Lateral-torsional+Local
385 | Chandramohan et al., 2025 | C290-L4000-EEH1-D0.5-B2.5 | C | Pinned and roller | four point loading | 347 | 424.6 | 200000 | 0.3 | 2.11 | 4000 | 290 | 65 | 65 | 15 | 15 | 9.6 | 6.33 | Elongated | 362.5 | 145 | 72.5 | 1 | 145 | 2000 |  |  | 18.69 | Lateral-torsional+Local
386 | Chandramohan et al., 2025 | C290-L4000-EEH1-D0.6-B2 | C | Pinned and roller | four point loading | 347 | 424.6 | 200000 | 0.3 | 2.11 | 4000 | 290 | 65 | 65 | 15 | 15 | 9.6 | 6.33 | Elongated | 348 | 174 | 87 | 1 | 145 | 2000 |  |  | 18.32 | Lateral-torsional+Local
387 | Chandramohan et al., 2025 | C290-L4000-EEH1-D0.6-B2.5 | C | Pinned and roller | four point loading | 347 | 424.6 | 200000 | 0.3 | 2.11 | 4000 | 290 | 65 | 65 | 15 | 15 | 9.6 | 6.33 | Elongated | 435 | 174 | 87 | 1 | 145 | 2000 |  |  | 17.64 | Lateral-torsional+Local
388 | Chandramohan et al., 2025 | C290-L4000-EEH1-D0.6-B3 | C | Pinned and roller | four point loading | 347 | 424.6 | 200000 | 0.3 | 2.11 | 4000 | 290 | 65 | 65 | 15 | 15 | 9.6 | 6.33 | Elongated | 522 | 174 | 87 | 1 | 145 | 2000 |  |  | 17.6 | Lateral-torsional+Local
389 | Chandramohan et al., 2025 | C240-L6000-EEH1-D0.4-B2 | C | Pinned and roller | four point loading | 347 | 424.6 | 200000 | 0.3 | 1.83 | 6000 | 240 | 65 | 65 | 15 | 15 | 9.6 | 5.49 | Elongated | 192 | 96 | 48 | 1 | 120 | 3000 |  |  | 11.92 | Lateral-torsional+Local
390 | Chandramohan et al., 2025 | C240-L6000-EEH3-D0.4-B2 | C | Pinned and roller | four point loading | 347 | 424.6 | 200000 | 0.3 | 1.83 | 6000 | 240 | 65 | 65 | 15 | 15 | 9.6 | 5.49 | Elongated | 192 | 96 | 48 | 3 | 120 | 2478 | 570 |  | 11.74 | Lateral-torsional+Local
391 | Chandramohan et al., 2025 | C240-L6000-EEH1-D0.4-B2.5 | C | Pinned and roller | four point loading | 347 | 424.6 | 200000 | 0.3 | 1.83 | 6000 | 240 | 65 | 65 | 15 | 15 | 9.6 | 5.49 | Elongated | 240 | 96 | 48 | 1 | 120 | 3000 |  |  | 11.74 | Lateral-torsional+Local
392 | Chandramohan et al., 2025 | C240-L6000-EEH3-D0.4-B2.5 | C | Pinned and roller | four point loading | 347 | 424.6 | 200000 | 0.3 | 1.83 | 6000 | 240 | 65 | 65 | 15 | 15 | 9.6 | 5.49 | Elongated | 240 | 96 | 48 | 3 | 120 | 2430 | 570 |  | 11.62 | Lateral-torsional+Local
393 | Chandramohan et al., 2025 | C240-L6000-EEH1-D0.4-B3 | C | Pinned and roller | four point loading | 347 | 424.6 | 200000 | 0.3 | 1.83 | 6000 | 240 | 65 | 65 | 15 | 15 | 9.6 | 5.49 | Elongated | 288 | 96 | 48 | 1 | 120 | 3048 |  |  | 11.56 | Lateral-torsional+Local
394 | Chandramohan et al., 2025 | C240-L6000-EEH3-D0.4-B3 | C | Pinned and roller | four point loading | 347 | 424.6 | 200000 | 0.3 | 1.83 | 6000 | 240 | 65 | 65 | 15 | 15 | 9.6 | 5.49 | Elongated | 288 | 96 | 48 | 3 | 120 | 2502 | 498 |  | 11.38 | Lateral-torsional+Local
395 | Chandramohan et al., 2025 | C240-L6000-EEH1-D0.5-B2 | C | Pinned and roller | four point loading | 347 | 424.6 | 200000 | 0.3 | 1.83 | 6000 | 240 | 65 | 65 | 15 | 15 | 9.6 | 5.49 | Elongated | 240 | 120 | 60 | 3 | 120 | 3000 |  |  | 11.55 | Lateral-torsional+Local
396 | Chandramohan et al., 2025 | C240-L6000-EEH3-D0.5-B2 | C | Pinned and roller | four point loading | 347 | 424.6 | 200000 | 0.3 | 1.83 | 6000 | 240 | 65 | 65 | 15 | 15 | 9.6 | 5.49 | Elongated | 240 | 120 | 60 | 3 | 120 | 2430 | 570 |  | 11.29 | Lateral-torsional+Local
397 | Chandramohan et al., 2025 | C240-L6000-EEH1-D0.5-B2.5 | C | Pinned and roller | four point loading | 347 | 424.6 | 200000 | 0.3 | 1.83 | 6000 | 240 | 65 | 65 | 15 | 15 | 9.6 | 5.49 | Elongated | 300 | 120 | 60 | 1 | 120 | 3000 |  |  | 11.1 | Lateral-torsional+Local
398 | Chandramohan et al., 2025 | C240-L6000-EEH3-D0.5-B2.5 | C | Pinned and roller | four point loading | 347 | 424.6 | 200000 | 0.3 | 1.83 | 6000 | 240 | 65 | 65 | 15 | 15 | 9.6 | 5.49 | Elongated | 300 | 120 | 60 | 3 | 120 | 2520 | 480 |  | 10.96 | Lateral-torsional+Local
399 | Chandramohan et al., 2025 | C240-L6000-EEH1-D0.5-B3 | C | Pinned and roller | four point loading | 347 | 424.6 | 200000 | 0.3 | 1.83 | 6000 | 240 | 65 | 65 | 15 | 15 | 9.6 | 5.49 | Elongated | 360 | 120 | 60 | 1 | 120 | 3000 |  |  | 10.61 | Lateral-torsional+Local
400 | Chandramohan et al., 2025 | C240-L6000-EEH3-D0.5-B3 | C | Pinned and roller | four point loading | 347 | 424.6 | 200000 | 0.3 | 1.83 | 6000 | 240 | 65 | 65 | 15 | 15 | 9.6 | 5.49 | Elongated | 360 | 120 | 60 | 3 | 120 | 2610 | 390 |  | 10.35 | Lateral-torsional+Local
401 | Chandramohan et al., 2025 | C240-L6000-EEH1-D0.6-B2 | C | Pinned and roller | four point loading | 347 | 424.6 | 200000 | 0.3 | 1.83 | 6000 | 240 | 65 | 65 | 15 | 15 | 9.6 | 5.49 | Elongated | 288 | 144 | 72 | 1 | 120 | 3000 |  |  | 10.48 | Lateral-torsional+Local
402 | Chandramohan et al., 2025 | C240-L6000-EEH3-D0.6-B2 | C | Pinned and roller | four point loading | 347 | 424.6 | 200000 | 0.3 | 1.83 | 6000 | 240 | 65 | 65 | 15 | 15 | 9.6 | 5.49 | Elongated | 288 | 144 | 72 | 3 | 120 | 2502 | 498 |  | 10.19 | Lateral-torsional+Local
403 | Chandramohan et al., 2025 | C240-L6000-EEH1-D0.6-B2.5 | C | Pinned and roller | four point loading | 347 | 424.6 | 200000 | 0.3 | 1.83 | 6000 | 240 | 65 | 65 | 15 | 15 | 9.6 | 5.49 | Elongated | 360 | 144 | 72 | 1 | 120 | 3000 |  |  | 9.91 | Lateral-torsional+Local
404 | Chandramohan et al., 2025 | C240-L6000-EEH3-D0.6-B2.5 | C | Pinned and roller | four point loading | 347 | 424.6 | 200000 | 0.3 | 1.83 | 6000 | 240 | 65 | 65 | 15 | 15 | 9.6 | 5.49 | Elongated | 360 | 144 | 72 | 3 | 120 | 2610 | 390 |  | 9.59 | Lateral-torsional+Local
405 | Chandramohan et al., 2025 | C240-L6000-EEH1-D0.6-B3 | C | Pinned and roller | four point loading | 347 | 424.6 | 200000 | 0.3 | 1.83 | 6000 | 240 | 65 | 65 | 15 | 15 | 9.6 | 5.49 | Elongated | 432 | 144 | 72 | 1 | 120 | 3000 |  |  | 9.44 | Lateral-torsional+Local
406 | Chandramohan et al., 2025 | C240-L6000-EEH3-D0.6-B3 | C | Pinned and roller | four point loading | 347 | 424.6 | 200000 | 0.3 | 1.83 | 6000 | 240 | 65 | 65 | 15 | 15 | 9.6 | 5.49 | Elongated | 432 | 144 | 72 | 3 | 120 | 2718 | 282 |  | 9.19 | Lateral-torsional+Local
407 | Chandramohan et al., 2025 | C290-L6000-EEH1-D0.4-B2 | C | Pinned and roller | four point loading | 347 | 424.6 | 200000 | 0.3 | 2.11 | 6000 | 290 | 65 | 65 | 15 | 15 | 9.6 | 6.33 | Elongated | 232 | 116 | 58 | 1 | 145 | 3000 |  |  | 18.63 | Lateral-torsional+Local
408 | Chandramohan et al., 2025 | C290-L6000-EEH3-D0.4-B2 | C | Pinned and roller | four point loading | 347 | 424.6 | 200000 | 0.3 | 2.11 | 6000 | 290 | 65 | 65 | 15 | 15 | 9.6 | 6.33 | Elongated | 232 | 116 | 58 | 3 | 145 | 2418 | 582 |  | 17.8 | Lateral-torsional+Local
409 | Chandramohan et al., 2025 | C290-L6000-EEH1-D0.4-B2.5 | C | Pinned and roller | four point loading | 347 | 424.6 | 200000 | 0.3 | 2.11 | 6000 | 290 | 65 | 65 | 15 | 15 | 9.6 | 6.33 | Elongated | 290 | 116 | 58 | 1 | 145 | 3000 |  |  | 17.38 | Lateral-torsional+Local
410 | Chandramohan et al., 2025 | C290-L6000-EEH3-D0.4-B2.5 | C | Pinned and roller | four point loading | 347 | 424.6 | 200000 | 0.3 | 2.11 | 6000 | 290 | 65 | 65 | 15 | 15 | 9.6 | 6.33 | Elongated | 290 | 116 | 58 | 3 | 145 | 2505 | 495 |  | 17.24 | Lateral-torsional+Local
411 | Chandramohan et al., 2025 | C290-L6000-EEH1-D0.4-B3 | C | Pinned and roller | four point loading | 347 | 424.6 | 200000 | 0.3 | 2.11 | 6000 | 290 | 65 | 65 | 15 | 15 | 9.6 | 6.33 | Elongated | 348 | 116 | 58 | 1 | 145 | 3000 |  |  | 17.01 | Lateral-torsional+Local
412 | Chandramohan et al., 2025 | C290-L6000-EEH3-D0.4-B3 | C | Pinned and roller | four point loading | 347 | 424.6 | 200000 | 0.3 | 2.11 | 6000 | 290 | 65 | 65 | 15 | 15 | 9.6 | 6.33 | Elongated | 348 | 116 | 58 | 1 | 145 | 2592 | 408 |  | 16.93 | Lateral-torsional+Local
413 | Chandramohan et al., 2025 | C290-L6000-EEH1-D0.5-B2 | C | Pinned and roller | four point loading | 347 | 424.6 | 200000 | 0.3 | 2.11 | 6000 | 290 | 65 | 65 | 15 | 15 | 9.6 | 6.33 | Elongated | 290 | 145 | 72.5 | 1 | 145 | 3000 |  |  | 17.26 | Lateral-torsional+Local
414 | Chandramohan et al., 2025 | C290-L6000-EEH3-D0.5-B2 | C | Pinned and roller | four point loading | 347 | 424.6 | 200000 | 0.3 | 2.11 | 6000 | 290 | 65 | 65 | 15 | 15 | 9.6 | 6.33 | Elongated | 290 | 145 | 72.5 | 3 | 145 | 2505 | 495 |  | 16.92 | Lateral-torsional+Local
415 | Chandramohan et al., 2025 | C290-L6000-EEH1-D0.5-B2.5 | C | Pinned and roller | four point loading | 347 | 424.6 | 200000 | 0.3 | 2.11 | 6000 | 290 | 65 | 65 | 15 | 15 | 9.6 | 6.33 | Elongated | 362.5 | 145 | 72.5 | 1 | 145 | 3000 |  |  | 16.7 | Lateral-torsional+Local
416 | Chandramohan et al., 2025 | C290-L6000-EEH3-D0.5-B2.5 | C | Pinned and roller | four point loading | 347 | 424.6 | 200000 | 0.3 | 2.11 | 6000 | 290 | 65 | 65 | 15 | 15 | 9.6 | 6.33 | Elongated | 362.5 | 145 | 72.5 | 3 | 145 | 2613.75 | 386.25 |  | 16.28 | Lateral-torsional+Local
417 | Chandramohan et al., 2025 | C290-L6000-EEH1-D0.5-B3 | C | Pinned and roller | four point loading | 347 | 424.6 | 200000 | 0.3 | 2.11 | 6000 | 290 | 65 | 65 | 15 | 15 | 9.6 | 6.33 | Elongated | 435 | 145 | 72.5 | 1 | 145 | 3000 |  |  | 15.89 | Lateral-torsional+Local
418 | Chandramohan et al., 2025 | C290-L6000-EEH3-D0.5-B3 | C | Pinned and roller | four point loading | 347 | 424.6 | 200000 | 0.3 | 2.11 | 6000 | 290 | 65 | 65 | 15 | 15 | 9.6 | 6.33 | Elongated | 435 | 145 | 72.5 | 3 | 145 | 2722.5 | 277.5 |  | 15.49 | Lateral-torsional+Local
419 | Chandramohan et al., 2025 | C290-L6000-EEH1-D0.6-B2 | C | Pinned and roller | four point loading | 347 | 424.6 | 200000 | 0.3 | 2.11 | 6000 | 290 | 65 | 65 | 15 | 15 | 9.6 | 6.33 | Elongated | 348 | 174 | 87 | 1 | 145 | 3000 |  |  | 15.87 | Lateral-torsional+Local
420 | Chandramohan et al., 2025 | C290-L6000-EEH3-D0.6-B2 | C | Pinned and roller | four point loading | 347 | 424.6 | 200000 | 0.3 | 2.11 | 6000 | 290 | 65 | 65 | 15 | 15 | 9.6 | 6.33 | Elongated | 348 | 174 | 87 | 3 | 145 | 2592 | 408 |  | 15.44 | Lateral-torsional+Local
421 | Chandramohan et al., 2025 | C290-L6000-EEH1-D0.6-B2.5 | C | Pinned and roller | four point loading | 347 | 424.6 | 200000 | 0.3 | 2.11 | 6000 | 290 | 65 | 65 | 15 | 15 | 9.6 | 6.33 | Elongated | 435 | 174 | 87 | 1 | 145 | 3000 |  |  | 14.9 | Lateral-torsional+Local
422 | Chandramohan et al., 2025 | C290-L6000-EEH3-D0.6-B2.5 | C | Pinned and roller | four point loading | 347 | 424.6 | 200000 | 0.3 | 2.11 | 6000 | 290 | 65 | 65 | 15 | 15 | 9.6 | 6.33 | Elongated | 435 | 174 | 87 | 3 | 145 | 2722.5 | 277.5 |  | 14.52 | Lateral-torsional+Local
423 | Chandramohan et al., 2025 | C290-L6000-EEH1-D0.6-B3 | C | Pinned and roller | four point loading | 347 | 424.6 | 200000 | 0.3 | 2.11 | 6000 | 290 | 65 | 65 | 15 | 15 | 9.6 | 6.33 | Elongated | 522 | 174 | 87 | 1 | 145 | 3000 |  |  | 14.18 | Lateral-torsional+Local
424 | Chandramohan et al., 2025 | C290-L6000-EEH3-D0.6-B3 | C | Pinned and roller | four point loading | 347 | 424.6 | 200000 | 0.3 | 2.11 | 6000 | 290 | 65 | 65 | 15 | 15 | 9.6 | 6.33 | Elongated | 522 | 174 | 87 | 3 | 145 | 2853 | 147 |  | 13.88 | Lateral-torsional+Local
425 | Chandramohan et al., 2025 | C240-L4000-EEH1-D0.4-B2 | C | Pinned and roller | four point loading | 347 | 424.6 | 200000 | 0.3 | 1.83 | 4000 | 240 | 65 | 65 | 15 | 15 | 9.6 | 5.49 | Elongated | 192 | 96 | 48 | 1 | 120 | 2000 |  |  | 13.16 | Lateral-torsional+Local
426 | Chandramohan et al., 2025 | C240-L4000-EEH1-D0.4-B2.5 | C | Pinned and roller | four point loading | 347 | 424.6 | 200000 | 0.3 | 1.83 | 4000 | 240 | 65 | 65 | 15 | 15 | 9.6 | 5.49 | Elongated | 240 | 96 | 48 | 1 | 120 | 2000 |  |  | 12.78 | Lateral-torsional+Local
427 | Chandramohan et al., 2025 | C240-L4000-EEH1-D0.4-B3 | C | Pinned and roller | four point loading | 347 | 424.6 | 200000 | 0.3 | 1.83 | 4000 | 240 | 65 | 65 | 15 | 15 | 9.6 | 5.49 | Elongated | 292 | 96 | 48 | 1 | 120 | 2000 |  |  | 12.36 | Lateral-torsional+Local
428 | Chandramohan et al., 2025 | C240-L4000-EEH1-D0.5-B2 | C | Pinned and roller | four point loading | 347 | 424.6 | 200000 | 0.3 | 1.83 | 4000 | 240 | 65 | 65 | 15 | 15 | 9.6 | 5.49 | Elongated | 240 | 120 | 60 | 1 | 120 | 2000 |  |  | 12.58 | Lateral-torsional+Local
429 | Chandramohan et al., 2025 | C240-L4000-EEH1-D0.5-B2.5 | C | Pinned and roller | four point loading | 347 | 424.6 | 200000 | 0.3 | 1.83 | 4000 | 240 | 65 | 65 | 15 | 15 | 9.6 | 5.49 | Elongated | 240 | 96 | 48 | 1 | 120 | 2000 |  |  | 12.13 | Lateral-torsional+Local
430 | Chandramohan et al., 2025 | C240-L4000-EEH1-D0.6-B2 | C | Pinned and roller | four point loading | 347 | 424.6 | 200000 | 0.3 | 1.83 | 4000 | 240 | 65 | 65 | 15 | 15 | 9.6 | 5.49 | Elongated | 288 | 144 | 72 | 1 | 120 | 2000 |  |  | 11.65 | Lateral-torsional+Local
431 | Chandramohan et al., 2025 | C240-L4000-EEH1-D0.6-B2.5 | C | Pinned and roller | four point loading | 347 | 424.6 | 200000 | 0.3 | 1.83 | 4000 | 240 | 65 | 65 | 15 | 15 | 9.6 | 5.49 | Elongated | 360 | 144 | 72 | 1 | 120 | 2000 |  |  | 12.31 | Lateral-torsional+Local
432 | Chandramohan et al., 2025 | C240-L4000-EEH1-D0.6-B3 | C | Pinned and roller | four point loading | 347 | 424.6 | 200000 | 0.3 | 1.83 | 4000 | 240 | 65 | 65 | 15 | 15 | 9.6 | 5.49 | Elongated | 432 | 144 | 72 | 1 | 120 | 2000 |  |  | 11.11 | Lateral-torsional+Local
433 | Chandramohan et al., 2025 | C290-L4000-EEH1-D0.4-B2 | C | Pinned and roller | four point loading | 347 | 424.6 | 200000 | 0.3 | 2.11 | 4000 | 290 | 65 | 65 | 15 | 15 | 9.6 | 6.33 | Elongated | 232 | 116 | 58 | 1 | 145 | 2000 |  |  | 10.52 | Lateral-torsional+Local
434 | Chandramohan et al., 2025 | C290-L4000-EEH1-D0.4-B2.5 | C | Pinned and roller | four point loading | 347 | 424.6 | 200000 | 0.3 | 2.11 | 4000 | 290 | 65 | 65 | 15 | 15 | 9.6 | 6.33 | Elongated | 290 | 116 | 58 | 1 | 145 | 2000 |  |  | 19.26 | Lateral-torsional+Local
435 | Chandramohan et al., 2025 | C290-L4000-EEH1-D0.5-B2 | C | Pinned and roller | four point loading | 347 | 424.6 | 200000 | 0.3 | 2.11 | 4000 | 290 | 65 | 65 | 15 | 15 | 9.6 | 6.33 | Elongated | 290 | 145 | 72.5 | 1 | 145 | 2000 |  |  | 18.05 | Lateral-torsional+Local
436 | Chandramohan et al., 2025 | C290-L4000-EEH1-D0.5-B2.5 | C | Pinned and roller | four point loading | 347 | 424.6 | 200000 | 0.3 | 2.11 | 4000 | 290 | 65 | 65 | 15 | 15 | 9.6 | 6.33 | Elongated | 362.5 | 145 | 72.5 | 1 | 145 | 2000 |  |  | 18.55 | Lateral-torsional+Local
437 | Chandramohan et al., 2025 | C290-L4000-EEH1-D0.6-B2 | C | Pinned and roller | four point loading | 347 | 424.6 | 200000 | 0.3 | 2.11 | 4000 | 290 | 65 | 65 | 15 | 15 | 9.6 | 6.33 | Elongated | 348 | 174 | 87 | 1 | 145 | 2000 |  |  | 18.25 | Lateral-torsional+Local
438 | Chandramohan et al., 2025 | C290-L4000-EEH1-D0.6-B2.5 | C | Pinned and roller | four point loading | 347 | 424.6 | 200000 | 0.3 | 2.11 | 4000 | 290 | 65 | 65 | 15 | 15 | 9.6 | 6.33 | Elongated | 435 | 174 | 87 | 1 | 145 | 2000 |  |  | 17.58 | Lateral-torsional+Local
439 | Chandramohan et al., 2025 | C290-L4000-EEH1-D0.6-B3 | C | Pinned and roller | four point loading | 347 | 424.6 | 200000 | 0.3 | 2.11 | 4000 | 290 | 65 | 65 | 15 | 15 | 9.6 | 6.33 | Elongated | 522 | 174 | 87 | 1 | 145 | 2000 |  |  | 17.48 | Lateral-torsional+Local
440 | Chandramohan et al., 2025 | C240-L6000-EEH1-D0.4-B2 | C | Pinned and roller | four point loading | 347 | 424.6 | 200000 | 0.3 | 1.83 | 6000 | 240 | 65 | 65 | 15 | 15 | 9.6 | 5.49 | Elongated | 192 | 96 | 48 | 1 | 120 | 3000 |  |  | 11.9 | Lateral-torsional+Local
441 | Chandramohan et al., 2025 | C240-L6000-EEH3-D0.4-B2 | C | Pinned and roller | four point loading | 347 | 424.6 | 200000 | 0.3 | 1.83 | 6000 | 240 | 65 | 65 | 15 | 15 | 9.6 | 5.49 | Elongated | 192 | 96 | 48 | 3 | 120 | 2478 | 570 |  | 11.72 | Lateral-torsional+Local
442 | Chandramohan et al., 2025 | C240-L6000-EEH1-D0.4-B2.5 | C | Pinned and roller | four point loading | 347 | 424.6 | 200000 | 0.3 | 1.83 | 6000 | 240 | 65 | 65 | 15 | 15 | 9.6 | 5.49 | Elongated | 240 | 96 | 48 | 1 | 120 | 3000 |  |  | 11.72 | Lateral-torsional+Local
443 | Chandramohan et al., 2025 | C240-L6000-EEH3-D0.4-B2.5 | C | Pinned and roller | four point loading | 347 | 424.6 | 200000 | 0.3 | 1.83 | 6000 | 240 | 65 | 65 | 15 | 15 | 9.6 | 5.49 | Elongated | 240 | 96 | 48 | 3 | 120 | 2430 | 570 |  | 11.62 | Lateral-torsional+Local
444 | Chandramohan et al., 2025 | C240-L6000-EEH1-D0.4-B3 | C | Pinned and roller | four point loading | 347 | 424.6 | 200000 | 0.3 | 1.83 | 6000 | 240 | 65 | 65 | 15 | 15 | 9.6 | 5.49 | Elongated | 288 | 96 | 48 | 1 | 120 | 3048 |  |  | 11.54 | Lateral-torsional+Local
445 | Chandramohan et al., 2025 | C240-L6000-EEH3-D0.4-B3 | C | Pinned and roller | four point loading | 347 | 424.6 | 200000 | 0.3 | 1.83 | 6000 | 240 | 65 | 65 | 15 | 15 | 9.6 | 5.49 | Elongated | 288 | 96 | 48 | 3 | 120 | 2502 | 498 |  | 11.38 | Lateral-torsional+Local
446 | Chandramohan et al., 2025 | C240-L6000-EEH1-D0.5-B2 | C | Pinned and roller | four point loading | 347 | 424.6 | 200000 | 0.3 | 1.83 | 6000 | 240 | 65 | 65 | 15 | 15 | 9.6 | 5.49 | Elongated | 240 | 120 | 60 | 3 | 120 | 3000 |  |  | 11.48 | Lateral-torsional+Local
447 | Chandramohan et al., 2025 | C240-L6000-EEH3-D0.5-B2 | C | Pinned and roller | four point loading | 347 | 424.6 | 200000 | 0.3 | 1.83 | 6000 | 240 | 65 | 65 | 15 | 15 | 9.6 | 5.49 | Elongated | 240 | 120 | 60 | 3 | 120 | 2430 | 570 |  | 11.2 | Lateral-torsional+Local
448 | Chandramohan et al., 2025 | C240-L6000-EEH1-D0.5-B2.5 | C | Pinned and roller | four point loading | 347 | 424.6 | 200000 | 0.3 | 1.83 | 6000 | 240 | 65 | 65 | 15 | 15 | 9.6 | 5.49 | Elongated | 300 | 120 | 60 | 1 | 120 | 3000 |  |  | 11.08 | Lateral-torsional+Local
449 | Chandramohan et al., 2025 | C240-L6000-EEH3-D0.5-B2.5 | C | Pinned and roller | four point loading | 347 | 424.6 | 200000 | 0.3 | 1.83 | 6000 | 240 | 65 | 65 | 15 | 15 | 9.6 | 5.49 | Elongated | 300 | 120 | 60 | 3 | 120 | 2520 | 480 |  | 10.93 | Lateral-torsional+Local
450 | Chandramohan et al., 2025 | C240-L6000-EEH1-D0.5-B3 | C | Pinned and roller | four point loading | 347 | 424.6 | 200000 | 0.3 | 1.83 | 6000 | 240 | 65 | 65 | 15 | 15 | 9.6 | 5.49 | Elongated | 360 | 120 | 60 | 1 | 120 | 3000 |  |  | 10.6 | Lateral-torsional+Local
451 | Chandramohan et al., 2025 | C240-L6000-EEH3-D0.5-B3 | C | Pinned and roller | four point loading | 347 | 424.6 | 200000 | 0.3 | 1.83 | 6000 | 240 | 65 | 65 | 15 | 15 | 9.6 | 5.49 | Elongated | 360 | 120 | 60 | 3 | 120 | 2610 | 390 |  | 10.34 | Lateral-torsional+Local
452 | Chandramohan et al., 2025 | C240-L6000-EEH1-D0.6-B2 | C | Pinned and roller | four point loading | 347 | 424.6 | 200000 | 0.3 | 1.83 | 6000 | 240 | 65 | 65 | 15 | 15 | 9.6 | 5.49 | Elongated | 288 | 144 | 72 | 1 | 120 | 3000 |  |  | 10.39 | Lateral-torsional+Local
453 | Chandramohan et al., 2025 | C240-L6000-EEH3-D0.6-B2 | C | Pinned and roller | four point loading | 347 | 424.6 | 200000 | 0.3 | 1.83 | 6000 | 240 | 65 | 65 | 15 | 15 | 9.6 | 5.49 | Elongated | 288 | 144 | 72 | 3 | 120 | 2502 | 498 |  | 10.13 | Lateral-torsional+Local
454 | Chandramohan et al., 2025 | C240-L6000-EEH1-D0.6-B2.5 | C | Pinned and roller | four point loading | 347 | 424.6 | 200000 | 0.3 | 1.83 | 6000 | 240 | 65 | 65 | 15 | 15 | 9.6 | 5.49 | Elongated | 360 | 144 | 72 | 1 | 120 | 3000 |  |  | 9.9 | Lateral-torsional+Local
455 | Chandramohan et al., 2025 | C240-L6000-EEH3-D0.6-B2.5 | C | Pinned and roller | four point loading | 347 | 424.6 | 200000 | 0.3 | 1.83 | 6000 | 240 | 65 | 65 | 15 | 15 | 9.6 | 5.49 | Elongated | 360 | 144 | 72 | 3 | 120 | 2610 | 390 |  | 9.67 | Lateral-torsional+Local
456 | Chandramohan et al., 2025 | C240-L6000-EEH1-D0.6-B3 | C | Pinned and roller | four point loading | 347 | 424.6 | 200000 | 0.3 | 1.83 | 6000 | 240 | 65 | 65 | 15 | 15 | 9.6 | 5.49 | Elongated | 432 | 144 | 72 | 1 | 120 | 3000 |  |  | 9.39 | Lateral-torsional+Local
457 | Chandramohan et al., 2025 | C240-L6000-EEH3-D0.6-B3 | C | Pinned and roller | four point loading | 347 | 424.6 | 200000 | 0.3 | 1.83 | 6000 | 240 | 65 | 65 | 15 | 15 | 9.6 | 5.49 | Elongated | 432 | 144 | 72 | 3 | 120 | 2718 | 282 |  | 9.18 | Lateral-torsional+Local
458 | Chandramohan et al., 2025 | C290-L6000-EEH1-D0.4-B2 | C | Pinned and roller | four point loading | 347 | 424.6 | 200000 | 0.3 | 2.11 | 6000 | 290 | 65 | 65 | 15 | 15 | 9.6 | 6.33 | Elongated | 232 | 116 | 58 | 1 | 145 | 3000 |  |  | 18.57 | Lateral-torsional+Local
459 | Chandramohan et al., 2025 | C290-L6000-EEH3-D0.4-B2 | C | Pinned and roller | four point loading | 347 | 424.6 | 200000 | 0.3 | 2.11 | 6000 | 290 | 65 | 65 | 15 | 15 | 9.6 | 6.33 | Elongated | 232 | 116 | 58 | 3 | 145 | 2418 | 582 |  | 17.75 | Lateral-torsional+Local
460 | Chandramohan et al., 2025 | C290-L6000-EEH1-D0.4-B2.5 | C | Pinned and roller | four point loading | 347 | 424.6 | 200000 | 0.3 | 2.11 | 6000 | 290 | 65 | 65 | 15 | 15 | 9.6 | 6.33 | Elongated | 290 | 116 | 58 | 1 | 145 | 3000 |  |  | 17.32 | Lateral-torsional+Local
461 | Chandramohan et al., 2025 | C290-L6000-EEH3-D0.4-B2.5 | C | Pinned and roller | four point loading | 347 | 424.6 | 200000 | 0.3 | 2.11 | 6000 | 290 | 65 | 65 | 15 | 15 | 9.6 | 6.33 | Elongated | 290 | 116 | 58 | 3 | 145 | 2505 | 495 |  | 17.18 | Lateral-torsional+Local
462 | Chandramohan et al., 2025 | C290-L6000-EEH1-D0.4-B3 | C | Pinned and roller | four point loading | 347 | 424.6 | 200000 | 0.3 | 2.11 | 6000 | 290 | 65 | 65 | 15 | 15 | 9.6 | 6.33 | Elongated | 348 | 116 | 58 | 1 | 145 | 3000 |  |  | 16.95 | Lateral-torsional+Local
463 | Chandramohan et al., 2025 | C290-L6000-EEH3-D0.4-B3 | C | Pinned and roller | four point loading | 347 | 424.6 | 200000 | 0.3 | 2.11 | 6000 | 290 | 65 | 65 | 15 | 15 | 9.6 | 6.33 | Elongated | 348 | 116 | 58 | 1 | 145 | 2592 | 408 |  | 16.85 | Lateral-torsional+Local
464 | Chandramohan et al., 2025 | C290-L6000-EEH1-D0.5-B2 | C | Pinned and roller | four point loading | 347 | 424.6 | 200000 | 0.3 | 2.11 | 6000 | 290 | 65 | 65 | 15 | 15 | 9.6 | 6.33 | Elongated | 290 | 145 | 72.5 | 1 | 145 | 3000 |  |  | 17.15 | Lateral-torsional+Local
465 | Chandramohan et al., 2025 | C290-L6000-EEH3-D0.5-B2 | C | Pinned and roller | four point loading | 347 | 424.6 | 200000 | 0.3 | 2.11 | 6000 | 290 | 65 | 65 | 15 | 15 | 9.6 | 6.33 | Elongated | 290 | 145 | 72.5 | 3 | 145 | 2505 | 495 |  | 16.8 | Lateral-torsional+Local
466 | Chandramohan et al., 2025 | C290-L6000-EEH1-D0.5-B2.5 | C | Pinned and roller | four point loading | 347 | 424.6 | 200000 | 0.3 | 2.11 | 6000 | 290 | 65 | 65 | 15 | 15 | 9.6 | 6.33 | Elongated | 362.5 | 145 | 72.5 | 1 | 145 | 3000 |  |  | 16.61 | Lateral-torsional+Local
467 | Chandramohan et al., 2025 | C290-L6000-EEH3-D0.5-B2.5 | C | Pinned and roller | four point loading | 347 | 424.6 | 200000 | 0.3 | 2.11 | 6000 | 290 | 65 | 65 | 15 | 15 | 9.6 | 6.33 | Elongated | 362.5 | 145 | 72.5 | 3 | 145 | 2613.75 | 386.25 |  | 16.19 | Lateral-torsional+Local
468 | Chandramohan et al., 2025 | C290-L6000-EEH1-D0.5-B3 | C | Pinned and roller | four point loading | 347 | 424.6 | 200000 | 0.3 | 2.11 | 6000 | 290 | 65 | 65 | 15 | 15 | 9.6 | 6.33 | Elongated | 435 | 145 | 72.5 | 1 | 145 | 3000 |  |  | 15.82 | Lateral-torsional+Local
469 | Chandramohan et al., 2025 | C290-L6000-EEH3-D0.5-B3 | C | Pinned and roller | four point loading | 347 | 424.6 | 200000 | 0.3 | 2.11 | 6000 | 290 | 65 | 65 | 15 | 15 | 9.6 | 6.33 | Elongated | 435 | 145 | 72.5 | 3 | 145 | 2722.5 | 277.5 |  | 15.48 | Lateral-torsional+Local
470 | Chandramohan et al., 2025 | C290-L6000-EEH1-D0.6-B2 | C | Pinned and roller | four point loading | 347 | 424.6 | 200000 | 0.3 | 2.11 | 6000 | 290 | 65 | 65 | 15 | 15 | 9.6 | 6.33 | Elongated | 348 | 174 | 87 | 1 | 145 | 3000 |  |  | 15.71 | Lateral-torsional+Local
471 | Chandramohan et al., 2025 | C290-L6000-EEH3-D0.6-B2 | C | Pinned and roller | four point loading | 347 | 424.6 | 200000 | 0.3 | 2.11 | 6000 | 290 | 65 | 65 | 15 | 15 | 9.6 | 6.33 | Elongated | 348 | 174 | 87 | 3 | 145 | 2592 | 408 |  | 15.3 | Lateral-torsional+Local
472 | Chandramohan et al., 2025 | C290-L6000-EEH1-D0.6-B2.5 | C | Pinned and roller | four point loading | 347 | 424.6 | 200000 | 0.3 | 2.11 | 6000 | 290 | 65 | 65 | 15 | 15 | 9.6 | 6.33 | Elongated | 435 | 174 | 87 | 1 | 145 | 3000 |  |  | 14.87 | Lateral-torsional+Local
473 | Chandramohan et al., 2025 | C290-L6000-EEH3-D0.6-B2.5 | C | Pinned and roller | four point loading | 347 | 424.6 | 200000 | 0.3 | 2.11 | 6000 | 290 | 65 | 65 | 15 | 15 | 9.6 | 6.33 | Elongated | 435 | 174 | 87 | 3 | 145 | 2722.5 | 277.5 |  | 14.57 | Lateral-torsional+Local
474 | Chandramohan et al., 2025 | C290-L6000-EEH1-D0.6-B3 | C | Pinned and roller | four point loading | 347 | 424.6 | 200000 | 0.3 | 2.11 | 6000 | 290 | 65 | 65 | 15 | 15 | 9.6 | 6.33 | Elongated | 522 | 174 | 87 | 1 | 145 | 3000 |  |  | 14.11 | Lateral-torsional+Local
475 | Chandramohan et al., 2025 | C290-L6000-EEH3-D0.6-B3 | C | Pinned and roller | four point loading | 347 | 424.6 | 200000 | 0.3 | 2.11 | 6000 | 290 | 65 | 65 | 15 | 15 | 9.6 | 6.33 | Elongated | 522 | 174 | 87 | 3 | 145 | 2853 | 147 |  | 13.86 | Lateral-torsional+Local
476 | Sivakumaran et al., 2006 | c-0-0(1,2) | C | Pinned and roller | four point loading | 324 | 420 | 203000 | 0.3 | 1.89 | 2743 | 203.2 | 41.3 | 41.3 | 12.9 | 12.9 |  | 3.78 | circle |  |  | 63.7 | 1 | 101.6 | 1371.5 |  | 9.77 |  | Local buckling
477 | Sivakumaran et al., 2006 | c-0-0(3,4) | C | Pinned and roller | four point loading | 324 | 420 | 203000 | 0.3 | 1.89 | 2743 | 203.2 | 41.3 | 41.3 | 12.9 | 12.9 |  | 3.78 | circle |  |  | 63.7 | 1 | 101.6 | 1371.5 |  | 10.08 |  | Local buckling
478 | Sivakumaran et al., 2006 | c-0-(5,6) | C | Pinned and roller | four point loading | 324 | 420 | 203000 | 0.3 | 1.89 | 2743 | 203.2 | 41.3 | 41.3 | 12.9 | 12.9 |  | 3.78 | circle |  |  | 63.7 | 1 | 101.6 | 1371.5 |  | 9.83 |  | Local buckling
479 | Sivakumaran et al., 2006 | s-0-(1,2) | C | Pinned and roller | four point loading | 324 | 420 | 203000 | 0.3 | 1.89 | 2743 | 203.2 | 41.3 | 41.3 | 12.9 | 12.9 |  | 3.78 | square | 127 | 127 |  | 1 | 101.6 | 1371.5 |  | 9.99 |  | Local buckling
480 | Sivakumaran et al., 2006 | s-0-(3,4) | C | Pinned and roller | four point loading | 324 | 420 | 203000 | 0.3 | 1.89 | 2743 | 203.2 | 41.3 | 41.3 | 12.9 | 12.9 |  | 3.78 | square | 127 | 127 |  | 1 | 101.6 | 1371.5 |  | 10.13 |  | Local buckling
481 | Sivakumaran et al., 2006 | s-0-(5,6) | C | Pinned and roller | four point loading | 324 | 420 | 203000 | 0.3 | 1.89 | 2743 | 203.2 | 41.3 | 41.3 | 12.9 | 12.9 |  | 3.78 | square | 127 | 127 |  | 1 | 101.6 | 1371.5 |  | 10.08 |  | Local buckling
482 | Sivakumaran et al., 2006 | R-0-(1,2) | C | Pinned and roller | four point loading | 324 | 420 | 203000 | 0.3 | 1.89 | 2743 | 203.2 | 41.3 | 41.3 | 12.9 | 12.9 |  | 3.78 | rectangle | 254 | 127 |  | 1 | 101.6 | 1371.5 |  | 10.13 |  | Local buckling
483 | Sivakumaran et al., 2006 | R-0-(3,4) | C | Pinned and roller | four point loading | 324 | 420 | 203000 | 0.3 | 1.89 | 2743 | 203.2 | 41.3 | 41.3 | 12.9 | 12.9 |  | 3.78 | rectangle | 254 | 127 |  | 1 | 101.6 | 1371.5 |  | 10.4 |  | Local buckling
484 | Sivakumaran et al., 2006 | R-0-(5,6) | C | Pinned and roller | four point loading | 324 | 420 | 203000 | 0.3 | 1.89 | 2743 | 203.2 | 41.3 | 41.3 | 12.9 | 12.9 |  | 3.78 | rectangle | 254 | 127 |  | 1 | 101.6 | 1371.5 |  | 10.08 |  | Local buckling
485 | Sadid et al., 2025 | D137-S68 | C | Pinned and roller | four point loading | 235.9 | 295 | 196000 | 0.3 | 6.2 | 2400 | 240 | 120 | 120 | 12.7 | 12.7 |  | 5.67 | Circle |  |  | 68.5 | 8 | 120 | 360 | 205 | 76.2 |  | Local buckling
486 | Sadid et al., 2025 | D148-S57 | C | Pinned and roller | four point loading | 254.3 | 295 | 196000 | 0.3 | 6.2 | 2400 | 240 | 120 | 120 | 12.7 | 12.7 |  | 5.67 | Circle |  |  | 74 | 8 | 120 | 360 | 205 | 73.93 |  | Local buckling
487 | Sadid et al., 2025 | D160-S45 | C | Pinned and roller | four point loading | 244.6 | 295 | 196000 | 0.3 | 6.2 | 2400 | 240 | 120 | 120 | 12.7 | 12.7 |  | 5.67 | Circle |  |  | 80 | 8 | 120 | 360 | 205 | 72.074 |  | Local buckling
488 | Tohamy et al., 2021 | B-C01 | C | Pinned and roller | four point loading | 295 | 412 | 208000 | 0.3 | 2.5 | 3000 | 250 | 43 | 43 | 15 | 15 |  | 2 | Circle |  |  | 12.5 | 1 | 125 | 1500 |  | 11.21 |  | local-distortional
489 | Tohamy et al., 2021 | B-C02 | C | Pinned and roller | four point loading | 295 | 412 | 208000 | 0.3 | 2.5 | 3000 | 250 | 43 | 43 | 15 | 15 |  | 2 | Circle |  |  | 25 | 1 | 125 | 1500 |  | 11.19 |  | local-distortional
490 | Tohamy et al., 2021 | B-C03 | C | Pinned and roller | four point loading | 295 | 412 | 208000 | 0.3 | 2.5 | 3000 | 250 | 43 | 43 | 15 | 15 |  | 2 | Circle |  |  | 37.5 | 1 | 125 | 1500 |  | 11.17 |  | local-distortional
491 | Tohamy et al., 2021 | B-C04 | C | Pinned and roller | four point loading | 295 | 412 | 208000 | 0.3 | 2.5 | 3000 | 250 | 43 | 43 | 15 | 15 |  | 2 | Circle |  |  | 50 | 1 | 125 | 1500 |  | 11.1 |  | local-distortional
492 | Tohamy et al., 2021 | B-C05 | C | Pinned and roller | four point loading | 295 | 412 | 208000 | 0.3 | 2.5 | 3000 | 250 | 43 | 43 | 15 | 15 |  | 2 | Circle |  |  | 62.5 | 1 | 125 | 1500 |  | 10.87 |  | local-distortional
493 | Tohamy et al., 2021 | B-C06 | C | Pinned and roller | four point loading | 295 | 412 | 208000 | 0.3 | 2.5 | 3000 | 250 | 43 | 43 | 15 | 15 |  | 2 | Circle |  |  | 75 | 1 | 125 | 1500 |  | 10.5 |  | local-distortional
494 | Tohamy et al., 2021 | B-C07 | C | Pinned and roller | four point loading | 295 | 412 | 208000 | 0.3 | 2.5 | 3000 | 250 | 43 | 43 | 15 | 15 |  | 2 | Circle |  |  | 87.5 | 1 | 125 | 1500 |  | 9.93 |  | local-distortional
495 | Tohamy et al., 2021 | B-C08 | C | Pinned and roller | four point loading | 295 | 412 | 208000 | 0.3 | 2.5 | 3000 | 250 | 43 | 43 | 15 | 15 |  | 2 | Circle |  |  | 100 | 1 | 125 | 1500 |  | 9.07 |  | local-distortional
𝑣